## Sheet1
Колонка_1 | Колонка_2 | Колонка_3 | Колонка_4
--Test Summary--
Full Path and File Name
Instrument Name | 7222 #2
Instrument Type | Consistometer
Instrument Serial Number | 128
Test Start Date | 21.08.2002
Test Start Time | 16:15:31
Test Stop Date | 22.08.2002
Test Stop Time | 8:31:50
Test Length | 16:16:19
Final Sample Time Offset | 16:16:00
Controller Schedule Name
Sampling Period | 60 seconds
Comments | MPa: 30(30min), T: 35C(30min), field water, dry-blending
Information | WellID | 3/53
Information | Customer | AGD-Usinsk
Information | CementClass | PCT-II-50
Information | CementMfr | Sukhoy Log
Information | Additives | 0.8%TDF-1+0.1%D-19
Information | Density | 1900
Information | BHCT | 35
Information | BHST | 37
Information | FluidLoss
Information | JobType | 146 mm csg tail slurry
Calculated Value | Thickening_Time | 3:02:00
Calculated Value | Setting Time | N/A
Initial Temperature (C) | 25 C
Final Temperature (C) | 27 C
Initial Pressure (MPa) | 2 MPa
Final Pressure (MPa) | 30 MPa
Initial Consistency (Bc) | 15 Bc
Final Consistency (Bc) | 73 Bc
--Data--
Time (HH:MM:SS) | Temperature (C) | Pressure (MPa) | Consistency (Bc)
0:00:00 | 25 | 2 | 15
0:01:00 | 25 | 3 | 13
0:02:00 | 25 | 4 | 13
0:03:00 | 25 | 5 | 12
0:04:00 | 25 | 6 | 11
0:05:00 | 25 | 7 | 13
0:06:00 | 25 | 8 | 11
0:07:00 | 26 | 9 | 11
0:08:00 | 26 | 10 | 11
0:09:00 | 26 | 11 | 11
0:10:00 | 27 | 12 | 11
0:11:00 | 27 | 12 | 11
0:12:00 | 28 | 14 | 11
0:13:00 | 28 | 15 | 11
0:14:00 | 29 | 15 | 11
0:15:00 | 29 | 17 | 11
0:16:00 | 30 | 17 | 11
0:17:00 | 30 | 18 | 11
0:18:00 | 31 | 19 | 10
0:19:00 | 31 | 20 | 10
0:20:00 | 31 | 21 | 10
0:21:00 | 32 | 22 | 15
0:22:00 | 32 | 23 | 13
0:23:00 | 33 | 24 | 14
0:24:00 | 33 | 25 | 19
0:25:00 | 33 | 25 | 18
0:26:00 | 34 | 27 | 18
0:27:00 | 34 | 28 | 18
0:28:00 | 35 | 28 | 17
0:29:00 | 35 | 29 | 19
0:30:00 | 35 | 30 | 19
0:31:00 | 36 | 30 | 18
0:32:00 | 36 | 30 | 18
0:33:00 | 36 | 30 | 18
0:34:00 | 36 | 30 | 17
0:35:00 | 36 | 30 | 17
0:36:00 | 36 | 30 | 22
0:37:00 | 36 | 30 | 24
0:38:00 | 36 | 30 | 18
0:39:00 | 36 | 30 | 18
0:40:00 | 36 | 30 | 18
0:41:00 | 36 | 30 | 18
0:42:00 | 36 | 30 | 19
0:43:00 | 36 | 30 | 20
0:44:00 | 36 | 30 | 20
0:45:00 | 36 | 30 | 21
0:46:00 | 36 | 30 | 21
0:47:00 | 36 | 30 | 22
0:48:00 | 36 | 30 | 21
0:49:00 | 35 | 30 | 22
0:50:00 | 35 | 30 | 21
0:51:00 | 35 | 30 | 21
0:52:00 | 35 | 30 | 22
0:53:00 | 35 | 30 | 22
0:54:00 | 35 | 30 | 22
0:55:00 | 35 | 30 | 32
0:56:00 | 35 | 30 | 31
0:57:00 | 35 | 30 | 23
0:58:00 | 35 | 30 | 24
0:59:00 | 35 | 31 | 32
1:00:00 | 35 | 31 | 24
1:01:00 | 35 | 31 | 24
1:02:00 | 35 | 31 | 24
1:03:00 | 35 | 31 | 24
1:04:00 | 35 | 31 | 25
1:05:00 | 35 | 31 | 25
1:06:00 | 35 | 31 | 26
1:07:00 | 35 | 31 | 26
1:08:00 | 35 | 31 | 26
1:09:00 | 35 | 31 | 26
1:10:00 | 35 | 31 | 26
1:11:00 | 35 | 31 | 26
1:12:00 | 35 | 31 | 26
1:13:00 | 35 | 31 | 26
1:14:00 | 35 | 31 | 26
1:15:00 | 35 | 31 | 26
1:16:00 | 35 | 31 | 27
1:17:00 | 35 | 31 | 27
1:18:00 | 35 | 31 | 27
1:19:00 | 35 | 31 | 27
1:20:00 | 35 | 31 | 27
1:21:00 | 35 | 31 | 27
1:22:00 | 35 | 31 | 27
1:23:00 | 35 | 31 | 27
1:24:00 | 35 | 31 | 28
1:25:00 | 35 | 31 | 28
1:26:00 | 35 | 31 | 28
1:27:00 | 35 | 31 | 28
1:28:00 | 35 | 31 | 28
1:29:00 | 35 | 31 | 29
1:30:00 | 35 | 31 | 29
1:31:00 | 35 | 31 | 29
1:32:00 | 35 | 31 | 29
1:33:00 | 35 | 31 | 30
1:34:00 | 35 | 31 | 30
1:35:00 | 35 | 31 | 30
1:36:00 | 35 | 31 | 30
1:37:00 | 35 | 31 | 30
1:38:00 | 35 | 31 | 30
1:39:00 | 35 | 31 | 30
1:40:00 | 35 | 31 | 31
1:41:00 | 35 | 31 | 32
1:42:00 | 35 | 31 | 32
1:43:00 | 35 | 31 | 33
1:44:00 | 35 | 31 | 35
1:45:00 | 35 | 31 | 34
1:46:00 | 35 | 31 | 40
1:47:00 | 35 | 30 | 41
1:48:00 | 35 | 31 | 44
1:49:00 | 35 | 31 | 42
1:50:00 | 35 | 30 | 35
1:51:00 | 35 | 31 | 37
1:52:00 | 35 | 30 | 36
1:53:00 | 35 | 31 | 37
1:54:00 | 35 | 30 | 35
1:55:00 | 35 | 30 | 35
1:56:00 | 35 | 31 | 36
1:57:00 | 35 | 30 | 36
1:58:00 | 35 | 31 | 37
1:59:00 | 35 | 30 | 37
2:00:00 | 35 | 30 | 38
2:01:00 | 35 | 30 | 38
2:02:00 | 35 | 30 | 38
2:03:00 | 35 | 30 | 38
2:04:00 | 35 | 30 | 38
2:05:00 | 35 | 30 | 38
2:06:00 | 35 | 30 | 39
2:07:00 | 35 | 30 | 39
2:08:00 | 35 | 30 | 39
2:09:00 | 35 | 30 | 40
2:10:00 | 35 | 30 | 41
2:11:00 | 35 | 30 | 41
2:12:00 | 35 | 30 | 41
2:13:00 | 35 | 30 | 42
2:14:00 | 35 | 30 | 42
2:15:00 | 35 | 30 | 42
2:16:00 | 35 | 30 | 42
2:17:00 | 35 | 30 | 42
2:18:00 | 35 | 30 | 43
2:19:00 | 35 | 30 | 44
2:20:00 | 35 | 30 | 45
2:21:00 | 35 | 30 | 45
2:22:00 | 35 | 30 | 45
2:23:00 | 35 | 30 | 45
2:24:00 | 35 | 30 | 45
2:25:00 | 35 | 30 | 46
2:26:00 | 35 | 30 | 46
2:27:00 | 35 | 30 | 46
2:28:00 | 35 | 30 | 46
2:29:00 | 35 | 30 | 46
2:30:00 | 35 | 30 | 46
2:31:00 | 35 | 30 | 47
2:32:00 | 35 | 30 | 48
2:33:00 | 35 | 30 | 49
2:34:00 | 35 | 30 | 49
2:35:00 | 36 | 30 | 50
2:36:00 | 35 | 30 | 50
2:37:00 | 36 | 30 | 50
2:38:00 | 36 | 30 | 50
2:39:00 | 36 | 30 | 51
2:40:00 | 36 | 30 | 51
2:41:00 | 36 | 30 | 51
2:42:00 | 36 | 30 | 53
2:43:00 | 36 | 30 | 54
2:44:00 | 36 | 30 | 54
2:45:00 | 36 | 30 | 56
2:46:00 | 36 | 30 | 56
2:47:00 | 36 | 30 | 56
2:48:00 | 36 | 30 | 56
2:49:00 | 36 | 30 | 56
2:50:00 | 36 | 30 | 58
2:51:00 | 36 | 30 | 58
2:52:00 | 36 | 30 | 58
2:53:00 | 36 | 30 | 59
2:54:00 | 36 | 30 | 60
2:55:00 | 36 | 30 | 60
2:56:00 | 36 | 30 | 61
2:57:00 | 36 | 30 | 64
2:58:00 | 36 | 30 | 64
2:59:00 | 36 | 30 | 66
3:00:00 | 36 | 30 | 68
3:01:00 | 36 | 30 | 75
3:02:00 | 36 | 30 | 89
3:03:00 | 36 | 30 | 83
3:04:00 | 36 | 30 | 75
3:05:00 | 36 | 30 | 82
3:06:00 | 36 | 30 | 86
3:07:00 | 36 | 30 | 90
3:08:00 | 36 | 30 | 84
3:09:00 | 36 | 30 | 82
3:10:00 | 36 | 30 | 82
3:11:00 | 37 | 30 | 81
3:12:00 | 37 | 30 | 80
3:13:00 | 37 | 30 | 78
3:14:00 | 37 | 30 | 78
3:15:00 | 37 | 30 | 78
3:16:00 | 37 | 30 | 78
3:17:00 | 37 | 30 | 78
3:18:00 | 37 | 30 | 79
3:19:00 | 37 | 30 | 79
3:20:00 | 37 | 30 | 79
3:21:00 | 37 | 30 | 79
3:22:00 | 37 | 30 | 79
3:23:00 | 37 | 30 | 79
3:24:00 | 37 | 30 | 79
3:25:00 | 37 | 30 | 79
3:26:00 | 37 | 30 | 79
3:27:00 | 37 | 30 | 79
3:28:00 | 37 | 30 | 79
3:29:00 | 37 | 30 | 79
3:30:00 | 37 | 30 | 79
3:31:00 | 37 | 30 | 79
3:32:00 | 38 | 30 | 79
3:33:00 | 38 | 30 | 79
3:34:00 | 38 | 30 | 79
3:35:00 | 38 | 30 | 79
3:36:00 | 38 | 30 | 79
3:37:00 | 38 | 30 | 80
3:38:00 | 38 | 30 | 80
3:39:00 | 38 | 30 | 80
3:40:00 | 38 | 30 | 80
3:41:00 | 38 | 30 | 80
3:42:00 | 38 | 30 | 80
3:43:00 | 38 | 30 | 80
3:44:00 | 38 | 30 | 80
3:45:00 | 38 | 30 | 80
3:46:00 | 38 | 30 | 80
3:47:00 | 38 | 30 | 80
3:48:00 | 38 | 30 | 80
3:49:00 | 38 | 30 | 80
3:50:00 | 38 | 30 | 80
3:51:00 | 38 | 30 | 80
3:52:00 | 38 | 30 | 80
3:53:00 | 38 | 30 | 80
3:54:00 | 38 | 30 | 80
3:55:00 | 38 | 30 | 80
3:56:00 | 38 | 30 | 80
3:57:00 | 38 | 30 | 80
3:58:00 | 38 | 30 | 80
3:59:00 | 38 | 30 | 80
4:00:00 | 38 | 30 | 80
4:01:00 | 38 | 30 | 80
4:02:00 | 38 | 30 | 80
4:03:00 | 38 | 30 | 80
4:04:00 | 38 | 30 | 80
4:05:00 | 38 | 30 | 80
4:06:00 | 38 | 30 | 80
4:07:00 | 38 | 30 | 80
4:08:00 | 38 | 30 | 80
4:09:00 | 38 | 30 | 80
4:10:00 | 38 | 30 | 80
4:11:00 | 38 | 30 | 80
4:12:00 | 38 | 30 | 80
4:13:00 | 38 | 30 | 80
4:14:00 | 38 | 30 | 80
4:15:00 | 38 | 30 | 80
4:16:00 | 38 | 30 | 80
4:17:00 | 38 | 30 | 80
4:18:00 | 38 | 30 | 80
4:19:00 | 38 | 30 | 80
4:20:00 | 38 | 30 | 80
4:21:00 | 38 | 30 | 80
4:22:00 | 38 | 30 | 80
4:23:00 | 38 | 30 | 80
4:24:00 | 38 | 30 | 80
4:25:00 | 38 | 30 | 80
4:26:00 | 38 | 30 | 80
4:27:00 | 38 | 30 | 80
4:28:00 | 38 | 30 | 80
4:29:00 | 38 | 30 | 80
4:30:00 | 38 | 30 | 80
4:31:00 | 38 | 30 | 80
4:32:00 | 38 | 30 | 80
4:33:00 | 38 | 30 | 80
4:34:00 | 38 | 30 | 80
4:35:00 | 38 | 30 | 80
4:36:00 | 38 | 30 | 80
4:37:00 | 38 | 30 | 80
4:38:00 | 38 | 30 | 80
4:39:00 | 38 | 30 | 80
4:40:00 | 38 | 30 | 80
4:41:00 | 38 | 30 | 80
4:42:00 | 38 | 30 | 80
4:43:00 | 38 | 30 | 80
4:44:00 | 38 | 30 | 80
4:45:00 | 38 | 30 | 80
4:46:00 | 38 | 30 | 80
4:47:00 | 38 | 30 | 80
4:48:00 | 38 | 30 | 80
4:49:00 | 38 | 30 | 80
4:50:00 | 38 | 30 | 80
4:51:00 | 38 | 30 | 80
4:52:00 | 38 | 30 | 80
4:53:00 | 38 | 30 | 80
4:54:00 | 38 | 30 | 80
4:55:00 | 38 | 30 | 80
4:56:00 | 38 | 30 | 80
4:57:00 | 38 | 30 | 80
4:58:00 | 38 | 30 | 80
4:59:00 | 38 | 30 | 80
5:00:00 | 38 | 30 | 80
5:01:00 | 38 | 30 | 80
5:02:00 | 38 | 30 | 80
5:03:00 | 38 | 30 | 80
5:04:00 | 38 | 30 | 80
5:05:00 | 38 | 30 | 80
5:06:00 | 38 | 30 | 80
5:07:00 | 38 | 30 | 80
5:08:00 | 38 | 30 | 80
5:09:00 | 38 | 30 | 80
5:10:00 | 38 | 30 | 80
5:11:00 | 38 | 30 | 80
5:12:00 | 38 | 30 | 80
5:13:00 | 38 | 30 | 80
5:14:00 | 38 | 30 | 80
5:15:00 | 38 | 30 | 80
5:16:00 | 38 | 30 | 80
5:17:00 | 38 | 30 | 80
5:18:00 | 38 | 30 | 80
5:19:00 | 38 | 30 | 80
5:20:00 | 38 | 30 | 80
5:21:00 | 38 | 30 | 80
5:22:00 | 38 | 30 | 80
5:23:00 | 38 | 30 | 80
5:24:00 | 38 | 30 | 80
5:25:00 | 38 | 30 | 80
5:26:00 | 37 | 30 | 80
5:27:00 | 38 | 30 | 80
5:28:00 | 38 | 30 | 80
5:29:00 | 38 | 30 | 80
5:30:00 | 38 | 30 | 80
5:31:00 | 37 | 30 | 80
5:32:00 | 37 | 30 | 81
5:33:00 | 37 | 30 | 81
5:34:00 | 37 | 30 | 81
5:35:00 | 37 | 30 | 81
5:36:00 | 37 | 30 | 81
5:37:00 | 37 | 30 | 81
5:38:00 | 37 | 30 | 81
5:39:00 | 37 | 30 | 81
5:40:00 | 37 | 30 | 81
5:41:00 | 37 | 30 | 81
5:42:00 | 37 | 30 | 81
5:43:00 | 37 | 30 | 81
5:44:00 | 37 | 30 | 81
5:45:00 | 37 | 30 | 81
5:46:00 | 37 | 30 | 81
5:47:00 | 37 | 30 | 81
5:48:00 | 37 | 30 | 81
5:49:00 | 37 | 30 | 81
5:50:00 | 37 | 30 | 81
5:51:00 | 37 | 30 | 81
5:52:00 | 37 | 30 | 81
5:53:00 | 37 | 30 | 81
5:54:00 | 37 | 30 | 81
5:55:00 | 37 | 30 | 81
5:56:00 | 37 | 30 | 81
5:57:00 | 37 | 30 | 82
5:58:00 | 37 | 30 | 81
5:59:00 | 37 | 30 | 81
6:00:00 | 37 | 30 | 81
6:01:00 | 37 | 30 | 81
6:02:00 | 37 | 30 | 81
6:03:00 | 37 | 30 | 81
6:04:00 | 37 | 30 | 82
6:05:00 | 37 | 30 | 81
6:06:00 | 37 | 30 | 81
6:07:00 | 37 | 30 | 81
6:08:00 | 37 | 30 | 81
6:09:00 | 37 | 30 | 81
6:10:00 | 37 | 30 | 81
6:11:00 | 37 | 30 | 81
6:12:00 | 36 | 30 | 81
6:13:00 | 36 | 30 | 82
6:14:00 | 36 | 30 | 81
6:15:00 | 36 | 30 | 81
6:16:00 | 36 | 30 | 81
6:17:00 | 36 | 30 | 81
6:18:00 | 36 | 30 | 81
6:19:00 | 36 | 30 | 81
6:20:00 | 36 | 30 | 81
6:21:00 | 36 | 30 | 81
6:22:00 | 36 | 30 | 81
6:23:00 | 36 | 30 | 81
6:24:00 | 36 | 30 | 81
6:25:00 | 36 | 30 | 81
6:26:00 | 36 | 30 | 81
6:27:00 | 36 | 30 | 81
6:28:00 | 36 | 30 | 81
6:29:00 | 36 | 30 | 81
6:30:00 | 36 | 30 | 80
6:31:00 | 36 | 30 | 80
6:32:00 | 36 | 30 | 80
6:33:00 | 36 | 30 | 80
6:34:00 | 36 | 30 | 80
6:35:00 | 36 | 30 | 80
6:36:00 | 36 | 30 | 80
6:37:00 | 36 | 30 | 80
6:38:00 | 36 | 30 | 80
6:39:00 | 36 | 30 | 81
6:40:00 | 36 | 30 | 81
6:41:00 | 36 | 30 | 81
6:42:00 | 36 | 30 | 80
6:43:00 | 36 | 30 | 81
6:44:00 | 36 | 30 | 81
6:45:00 | 36 | 30 | 81
6:46:00 | 35 | 30 | 81
6:47:00 | 35 | 30 | 80
6:48:00 | 35 | 30 | 80
6:49:00 | 35 | 30 | 80
6:50:00 | 35 | 30 | 80
6:51:00 | 35 | 30 | 80
6:52:00 | 35 | 30 | 80
6:53:00 | 35 | 30 | 80
6:54:00 | 35 | 30 | 80
6:55:00 | 35 | 30 | 80
6:56:00 | 35 | 30 | 81
6:57:00 | 35 | 30 | 81
6:58:00 | 35 | 30 | 81
6:59:00 | 35 | 30 | 81
7:00:00 | 35 | 30 | 81
7:01:00 | 35 | 30 | 81
7:02:00 | 35 | 30 | 81
7:03:00 | 35 | 30 | 81
7:04:00 | 35 | 30 | 81
7:05:00 | 35 | 30 | 81
7:06:00 | 35 | 30 | 81
7:07:00 | 35 | 30 | 81
7:08:00 | 35 | 30 | 81
7:09:00 | 35 | 30 | 81
7:10:00 | 35 | 30 | 81
7:11:00 | 35 | 30 | 81
7:12:00 | 35 | 30 | 81
7:13:00 | 35 | 30 | 81
7:14:00 | 35 | 30 | 81
7:15:00 | 35 | 30 | 81
7:16:00 | 35 | 30 | 81
7:17:00 | 35 | 30 | 81
7:18:00 | 35 | 30 | 81
7:19:00 | 35 | 30 | 81
7:20:00 | 35 | 30 | 81
7:21:00 | 35 | 30 | 81
7:22:00 | 35 | 30 | 81
7:23:00 | 35 | 30 | 81
7:24:00 | 35 | 30 | 81
7:25:00 | 35 | 30 | 81
7:26:00 | 35 | 30 | 81
7:27:00 | 34 | 30 | 81
7:28:00 | 34 | 30 | 81
7:29:00 | 34 | 30 | 81
7:30:00 | 34 | 30 | 81
7:31:00 | 34 | 30 | 81
7:32:00 | 34 | 30 | 81
7:33:00 | 34 | 30 | 81
7:34:00 | 34 | 30 | 81
7:35:00 | 34 | 30 | 81
7:36:00 | 34 | 30 | 81
7:37:00 | 34 | 30 | 81
7:38:00 | 34 | 30 | 81
7:39:00 | 34 | 30 | 81
7:40:00 | 34 | 30 | 81
7:41:00 | 34 | 30 | 81
7:42:00 | 34 | 30 | 81
7:43:00 | 34 | 30 | 81
7:44:00 | 34 | 30 | 81
7:45:00 | 34 | 30 | 81
7:46:00 | 34 | 30 | 81
7:47:00 | 34 | 30 | 81
7:48:00 | 34 | 30 | 81
7:49:00 | 34 | 30 | 81
7:50:00 | 34 | 30 | 81
7:51:00 | 34 | 30 | 81
7:52:00 | 34 | 30 | 81
7:53:00 | 34 | 30 | 81
7:54:00 | 34 | 30 | 81
7:55:00 | 34 | 30 | 81
7:56:00 | 34 | 30 | 81
7:57:00 | 34 | 30 | 81
7:58:00 | 34 | 30 | 81
7:59:00 | 34 | 30 | 81
8:00:00 | 34 | 30 | 81
8:01:00 | 34 | 30 | 81
8:02:00 | 34 | 30 | 81
8:03:00 | 34 | 30 | 81
8:04:00 | 34 | 30 | 81
8:05:00 | 33 | 30 | 81
8:06:00 | 34 | 30 | 81
8:07:00 | 34 | 30 | 81
8:08:00 | 33 | 30 | 81
8:09:00 | 33 | 30 | 81
8:10:00 | 33 | 30 | 81
8:11:00 | 33 | 30 | 81
8:12:00 | 33 | 30 | 81
8:13:00 | 33 | 30 | 81
8:14:00 | 33 | 30 | 81
8:15:00 | 33 | 30 | 81
8:16:00 | 33 | 30 | 81
8:17:00 | 33 | 30 | 81
8:18:00 | 33 | 30 | 81
8:19:00 | 33 | 30 | 81
8:20:00 | 33 | 30 | 81
8:21:00 | 33 | 30 | 81
8:22:00 | 33 | 30 | 81
8:23:00 | 33 | 30 | 81
8:24:00 | 33 | 30 | 81
8:25:00 | 33 | 30 | 81
8:26:00 | 33 | 30 | 81
8:27:00 | 33 | 30 | 81
8:28:00 | 33 | 30 | 81
8:29:00 | 33 | 30 | 81
8:30:00 | 33 | 30 | 82
8:31:00 | 33 | 30 | 82
8:32:00 | 33 | 30 | 82
8:33:00 | 33 | 30 | 82
8:34:00 | 33 | 30 | 82
8:35:00 | 33 | 30 | 82
8:36:00 | 33 | 30 | 82
8:37:00 | 33 | 30 | 82
8:38:00 | 33 | 30 | 82
8:39:00 | 33 | 30 | 82
8:40:00 | 33 | 30 | 82
8:41:00 | 33 | 30 | 82
8:42:00 | 33 | 30 | 82
8:43:00 | 33 | 30 | 82
8:44:00 | 33 | 30 | 82
8:45:00 | 33 | 30 | 85
8:46:00 | 32 | 30 | 85
8:47:00 | 32 | 30 | 85
8:48:00 | 32 | 30 | 85
8:49:00 | 32 | 30 | 85
8:50:00 | 32 | 30 | 85
8:51:00 | 32 | 30 | 85
8:52:00 | 32 | 30 | 85
8:53:00 | 32 | 30 | 85
8:54:00 | 32 | 30 | 85
8:55:00 | 32 | 30 | 85
8:56:00 | 32 | 30 | 85
8:57:00 | 32 | 30 | 85
8:58:00 | 32 | 30 | 85
8:59:00 | 32 | 30 | 85
9:00:00 | 32 | 30 | 85
9:01:00 | 32 | 30 | 85
9:02:00 | 32 | 30 | 85
9:03:00 | 32 | 30 | 85
9:04:00 | 32 | 30 | 85
9:05:00 | 32 | 30 | 85
9:06:00 | 32 | 30 | 85
9:07:00 | 32 | 30 | 86
9:08:00 | 32 | 30 | 86
9:09:00 | 32 | 30 | 86
9:10:00 | 32 | 30 | 86
9:11:00 | 32 | 30 | 86
9:12:00 | 32 | 30 | 86
9:13:00 | 32 | 30 | 86
9:14:00 | 32 | 30 | 86
9:15:00 | 32 | 30 | 86
9:16:00 | 32 | 30 | 86
9:17:00 | 32 | 30 | 86
9:18:00 | 32 | 30 | 86
9:19:00 | 32 | 30 | 86
9:20:00 | 32 | 30 | 86
9:21:00 | 32 | 30 | 86
9:22:00 | 32 | 30 | 86
9:23:00 | 32 | 30 | 86
9:24:00 | 32 | 30 | 86
9:25:00 | 32 | 30 | 86
9:26:00 | 32 | 30 | 86
9:27:00 | 32 | 30 | 86
9:28:00 | 32 | 30 | 86
9:29:00 | 31 | 30 | 86
9:30:00 | 31 | 30 | 85
9:31:00 | 31 | 30 | 85
9:32:00 | 31 | 30 | 85
9:33:00 | 31 | 30 | 85
9:34:00 | 31 | 30 | 85
9:35:00 | 31 | 30 | 85
9:36:00 | 31 | 30 | 85
9:37:00 | 31 | 30 | 85
9:38:00 | 31 | 30 | 85
9:39:00 | 31 | 30 | 85
9:40:00 | 31 | 30 | 85
9:41:00 | 31 | 30 | 85
9:42:00 | 31 | 30 | 85
9:43:00 | 31 | 30 | 85
9:44:00 | 31 | 30 | 85
9:45:00 | 31 | 30 | 85
9:46:00 | 31 | 30 | 85
9:47:00 | 31 | 30 | 85
9:48:00 | 31 | 30 | 85
9:49:00 | 31 | 30 | 85
9:50:00 | 31 | 30 | 84
9:51:00 | 31 | 30 | 84
9:52:00 | 31 | 30 | 84
9:53:00 | 31 | 30 | 84
9:54:00 | 31 | 30 | 84
9:55:00 | 31 | 30 | 84
9:56:00 | 31 | 30 | 85
9:57:00 | 31 | 30 | 85
9:58:00 | 31 | 30 | 85
9:59:00 | 31 | 30 | 85
10:00:00 | 31 | 30 | 85
10:01:00 | 31 | 30 | 85
10:02:00 | 31 | 30 | 85
10:03:00 | 31 | 30 | 85
10:04:00 | 31 | 30 | 85
10:05:00 | 31 | 30 | 85
10:06:00 | 31 | 30 | 85
10:07:00 | 31 | 30 | 85
10:08:00 | 31 | 30 | 85
10:09:00 | 31 | 30 | 85
10:10:00 | 31 | 30 | 86
10:11:00 | 31 | 30 | 85
10:12:00 | 31 | 30 | 85
10:13:00 | 31 | 30 | 85
10:14:00 | 31 | 30 | 85
10:15:00 | 31 | 30 | 85
10:16:00 | 31 | 30 | 85
10:17:00 | 31 | 30 | 85
10:18:00 | 30 | 30 | 85
10:19:00 | 30 | 30 | 85
10:20:00 | 30 | 30 | 85
10:21:00 | 30 | 30 | 85
10:22:00 | 30 | 30 | 85
10:23:00 | 30 | 30 | 84
10:24:00 | 30 | 30 | 84
10:25:00 | 30 | 30 | 84
10:26:00 | 30 | 30 | 85
10:27:00 | 30 | 30 | 82
10:28:00 | 30 | 30 | 81
10:29:00 | 30 | 30 | 80
10:30:00 | 30 | 30 | 80
10:31:00 | 30 | 30 | 80
10:32:00 | 30 | 30 | 79
10:33:00 | 30 | 30 | 79
10:34:00 | 30 | 30 | 79
10:35:00 | 30 | 30 | 79
10:36:00 | 30 | 30 | 79
10:37:00 | 30 | 30 | 80
10:38:00 | 30 | 30 | 80
10:39:00 | 30 | 30 | 80
10:40:00 | 30 | 30 | 80
10:41:00 | 30 | 30 | 80
10:42:00 | 30 | 30 | 79
10:43:00 | 30 | 30 | 79
10:44:00 | 30 | 30 | 79
10:45:00 | 30 | 30 | 79
10:46:00 | 30 | 30 | 79
10:47:00 | 30 | 30 | 79
10:48:00 | 30 | 30 | 79
10:49:00 | 30 | 30 | 79
10:50:00 | 30 | 30 | 79
10:51:00 | 30 | 30 | 79
10:52:00 | 30 | 30 | 79
10:53:00 | 30 | 30 | 79
10:54:00 | 30 | 30 | 79
10:55:00 | 30 | 30 | 79
10:56:00 | 30 | 30 | 79
10:57:00 | 30 | 30 | 79
10:58:00 | 30 | 30 | 79
10:59:00 | 30 | 30 | 79
11:00:00 | 30 | 30 | 79
11:01:00 | 30 | 30 | 79
11:02:00 | 30 | 30 | 79
11:03:00 | 30 | 30 | 79
11:04:00 | 30 | 30 | 79
11:05:00 | 30 | 30 | 79
11:06:00 | 30 | 30 | 79
11:07:00 | 30 | 30 | 79
11:08:00 | 30 | 30 | 79
11:09:00 | 30 | 30 | 79
11:10:00 | 30 | 30 | 79
11:11:00 | 30 | 30 | 79
11:12:00 | 30 | 30 | 79
11:13:00 | 30 | 30 | 79
11:14:00 | 30 | 30 | 79
11:15:00 | 30 | 30 | 79
11:16:00 | 30 | 30 | 79
11:17:00 | 29 | 30 | 79
11:18:00 | 29 | 30 | 79
11:19:00 | 29 | 30 | 79
11:20:00 | 29 | 30 | 80
11:21:00 | 29 | 30 | 80
11:22:00 | 29 | 30 | 80
11:23:00 | 29 | 30 | 81
11:24:00 | 29 | 30 | 80
11:25:00 | 29 | 30 | 80
11:26:00 | 29 | 30 | 80
11:27:00 | 29 | 30 | 80
11:28:00 | 29 | 30 | 80
11:29:00 | 29 | 30 | 80
11:30:00 | 29 | 30 | 80
11:31:00 | 29 | 30 | 80
11:32:00 | 29 | 30 | 80
11:33:00 | 29 | 30 | 80
11:34:00 | 29 | 30 | 80
11:35:00 | 29 | 30 | 80
11:36:00 | 29 | 30 | 81
11:37:00 | 29 | 30 | 81
11:38:00 | 29 | 30 | 81
11:39:00 | 29 | 30 | 81
11:40:00 | 29 | 30 | 81
11:41:00 | 29 | 30 | 81
11:42:00 | 29 | 30 | 81
11:43:00 | 29 | 30 | 81
11:44:00 | 29 | 30 | 81
11:45:00 | 29 | 30 | 81
11:46:00 | 29 | 30 | 81
11:47:00 | 29 | 30 | 81
11:48:00 | 29 | 30 | 81
11:49:00 | 29 | 30 | 81
11:50:00 | 29 | 30 | 81
11:51:00 | 29 | 30 | 81
11:52:00 | 29 | 30 | 81
11:53:00 | 29 | 30 | 81
11:54:00 | 29 | 30 | 81
11:55:00 | 29 | 30 | 82
11:56:00 | 29 | 30 | 82
11:57:00 | 29 | 30 | 82
11:58:00 | 29 | 30 | 82
11:59:00 | 29 | 30 | 82
12:00:00 | 29 | 30 | 81
12:01:00 | 29 | 30 | 81
12:02:00 | 29 | 30 | 81
12:03:00 | 29 | 30 | 81
12:04:00 | 29 | 30 | 81
12:05:00 | 29 | 30 | 81
12:06:00 | 29 | 30 | 81
12:07:00 | 29 | 30 | 81
12:08:00 | 29 | 30 | 81
12:09:00 | 29 | 30 | 82
12:10:00 | 29 | 30 | 82
12:11:00 | 29 | 30 | 82
12:12:00 | 29 | 30 | 82
12:13:00 | 29 | 30 | 82
12:14:00 | 29 | 30 | 82
12:15:00 | 29 | 30 | 82
12:16:00 | 29 | 30 | 82
12:17:00 | 29 | 30 | 82
12:18:00 | 29 | 30 | 81
12:19:00 | 29 | 30 | 81
12:20:00 | 29 | 30 | 81
12:21:00 | 29 | 30 | 81
12:22:00 | 29 | 30 | 81
12:23:00 | 29 | 30 | 81
12:24:00 | 29 | 30 | 82
12:25:00 | 29 | 30 | 82
12:26:00 | 29 | 30 | 82
12:27:00 | 29 | 30 | 82
12:28:00 | 29 | 30 | 82
12:29:00 | 29 | 30 | 82
12:30:00 | 29 | 30 | 82
12:31:00 | 29 | 30 | 82
12:32:00 | 29 | 30 | 82
12:33:00 | 29 | 30 | 82
12:34:00 | 29 | 30 | 82
12:35:00 | 28 | 30 | 82
12:36:00 | 28 | 30 | 82
12:37:00 | 28 | 30 | 82
12:38:00 | 28 | 30 | 82
12:39:00 | 28 | 30 | 77
12:40:00 | 28 | 30 | 75
12:41:00 | 28 | 30 | 75
12:42:00 | 28 | 30 | 74
12:43:00 | 28 | 30 | 74
12:44:00 | 28 | 30 | 74
12:45:00 | 28 | 30 | 74
12:46:00 | 28 | 30 | 74
12:47:00 | 28 | 30 | 74
12:48:00 | 28 | 30 | 74
12:49:00 | 28 | 30 | 74
12:50:00 | 28 | 30 | 74
12:51:00 | 28 | 30 | 74
12:52:00 | 28 | 30 | 74
12:53:00 | 28 | 30 | 74
12:54:00 | 28 | 30 | 74
12:55:00 | 28 | 30 | 74
12:56:00 | 28 | 30 | 74
12:57:00 | 28 | 30 | 74
12:58:00 | 28 | 30 | 74
12:59:00 | 28 | 30 | 74
13:00:00 | 28 | 30 | 74
13:01:00 | 28 | 30 | 74
13:02:00 | 28 | 30 | 74
13:03:00 | 28 | 30 | 74
13:04:00 | 28 | 30 | 74
13:05:00 | 28 | 30 | 74
13:06:00 | 28 | 30 | 74
13:07:00 | 28 | 30 | 74
13:08:00 | 28 | 30 | 74
13:09:00 | 28 | 30 | 74
13:10:00 | 28 | 30 | 74
13:11:00 | 28 | 30 | 74
13:12:00 | 28 | 30 | 74
13:13:00 | 28 | 30 | 74
13:14:00 | 28 | 30 | 74
13:15:00 | 28 | 30 | 74
13:16:00 | 28 | 30 | 74
13:17:00 | 28 | 30 | 74
13:18:00 | 28 | 30 | 74
13:19:00 | 28 | 30 | 74
13:20:00 | 28 | 30 | 74
13:21:00 | 28 | 30 | 74
13:22:00 | 28 | 30 | 74
13:23:00 | 28 | 30 | 74
13:24:00 | 28 | 30 | 74
13:25:00 | 28 | 30 | 74
13:26:00 | 28 | 30 | 74
13:27:00 | 28 | 30 | 74
13:28:00 | 28 | 30 | 74
13:29:00 | 28 | 30 | 74
13:30:00 | 28 | 30 | 74
13:31:00 | 28 | 30 | 74
13:32:00 | 28 | 30 | 74
13:33:00 | 28 | 30 | 74
13:34:00 | 28 | 30 | 74
13:35:00 | 28 | 30 | 74
13:36:00 | 28 | 30 | 74
13:37:00 | 28 | 30 | 74
13:38:00 | 28 | 30 | 74
13:39:00 | 28 | 30 | 74
13:40:00 | 28 | 30 | 74
13:41:00 | 28 | 30 | 74
13:42:00 | 28 | 30 | 74
13:43:00 | 28 | 30 | 74
13:44:00 | 28 | 30 | 74
13:45:00 | 28 | 30 | 74
13:46:00 | 28 | 30 | 74
13:47:00 | 28 | 30 | 74
13:48:00 | 28 | 30 | 74
13:49:00 | 28 | 30 | 74
13:50:00 | 28 | 30 | 74
13:51:00 | 28 | 30 | 74
13:52:00 | 28 | 30 | 74
13:53:00 | 28 | 30 | 74
13:54:00 | 28 | 30 | 74
13:55:00 | 28 | 30 | 74
13:56:00 | 28 | 30 | 74
13:57:00 | 28 | 30 | 74
13:58:00 | 28 | 30 | 74
13:59:00 | 28 | 30 | 74
14:00:00 | 28 | 30 | 74
14:01:00 | 28 | 30 | 74
14:02:00 | 28 | 30 | 74
14:03:00 | 28 | 30 | 74
14:04:00 | 28 | 30 | 74
14:05:00 | 28 | 30 | 74
14:06:00 | 28 | 30 | 74
14:07:00 | 28 | 30 | 74
14:08:00 | 28 | 30 | 74
14:09:00 | 28 | 30 | 74
14:10:00 | 28 | 30 | 74
14:11:00 | 28 | 30 | 74
14:12:00 | 28 | 30 | 74
14:13:00 | 28 | 30 | 74
14:14:00 | 28 | 30 | 74
14:15:00 | 27 | 30 | 74
14:16:00 | 28 | 30 | 74
14:17:00 | 28 | 30 | 74
14:18:00 | 27 | 30 | 74
14:19:00 | 28 | 30 | 74
14:20:00 | 28 | 30 | 74
14:21:00 | 27 | 30 | 74
14:22:00 | 27 | 30 | 74
14:23:00 | 27 | 30 | 74
14:24:00 | 27 | 30 | 74
14:25:00 | 27 | 30 | 73
14:26:00 | 27 | 30 | 73
14:27:00 | 27 | 30 | 73
14:28:00 | 27 | 30 | 73
14:29:00 | 27 | 30 | 73
14:30:00 | 27 | 30 | 73
14:31:00 | 27 | 30 | 73
14:32:00 | 27 | 30 | 73
14:33:00 | 27 | 30 | 73
14:34:00 | 27 | 30 | 73
14:35:00 | 27 | 30 | 73
14:36:00 | 27 | 30 | 73
14:37:00 | 27 | 30 | 73
14:38:00 | 27 | 30 | 73
14:39:00 | 27 | 30 | 73
14:40:00 | 27 | 30 | 73
14:41:00 | 27 | 30 | 73
14:42:00 | 27 | 30 | 73
14:43:00 | 27 | 30 | 73
14:44:00 | 27 | 30 | 73
14:45:00 | 27 | 30 | 73
14:46:00 | 27 | 30 | 73
14:47:00 | 27 | 30 | 73
14:48:00 | 27 | 30 | 74
14:49:00 | 27 | 30 | 74
14:50:00 | 27 | 30 | 73
14:51:00 | 27 | 30 | 73
14:52:00 | 27 | 30 | 73
14:53:00 | 27 | 30 | 73
14:54:00 | 27 | 30 | 73
14:55:00 | 27 | 30 | 73
14:56:00 | 27 | 30 | 74
14:57:00 | 27 | 30 | 74
14:58:00 | 27 | 30 | 74
14:59:00 | 27 | 30 | 74
15:00:00 | 27 | 30 | 74
15:01:00 | 27 | 30 | 74
15:02:00 | 27 | 30 | 74
15:03:00 | 27 | 30 | 74
15:04:00 | 27 | 30 | 74
15:05:00 | 27 | 30 | 74
15:06:00 | 27 | 30 | 74
15:07:00 | 27 | 30 | 74
15:08:00 | 27 | 30 | 74
15:09:00 | 27 | 30 | 74
15:10:00 | 27 | 30 | 74
15:11:00 | 27 | 30 | 74
15:12:00 | 27 | 30 | 74
15:13:00 | 27 | 30 | 74
15:14:00 | 27 | 30 | 74
15:15:00 | 27 | 30 | 74
15:16:00 | 27 | 30 | 74
15:17:00 | 27 | 30 | 74
15:18:00 | 27 | 30 | 74
15:19:00 | 27 | 30 | 74
15:20:00 | 27 | 30 | 73
15:21:00 | 27 | 30 | 73
15:22:00 | 27 | 30 | 73
15:23:00 | 27 | 30 | 73
15:24:00 | 27 | 30 | 73
15:25:00 | 27 | 30 | 73
15:26:00 | 27 | 30 | 73
15:27:00 | 27 | 30 | 73
15:28:00 | 27 | 30 | 73
15:29:00 | 27 | 30 | 73
15:30:00 | 27 | 30 | 73
15:31:00 | 27 | 30 | 73
15:32:00 | 27 | 30 | 74
15:33:00 | 27 | 30 | 74
15:34:00 | 27 | 30 | 74
15:35:00 | 27 | 30 | 74
15:36:00 | 27 | 30 | 74
15:37:00 | 27 | 30 | 74
15:38:00 | 27 | 30 | 73
15:39:00 | 27 | 30 | 73
15:40:00 | 27 | 30 | 74
15:41:00 | 27 | 30 | 74
15:42:00 | 27 | 30 | 74
15:43:00 | 27 | 30 | 74
15:44:00 | 27 | 30 | 74
15:45:00 | 27 | 30 | 74
15:46:00 | 27 | 30 | 74
15:47:00 | 27 | 30 | 74
15:48:00 | 27 | 30 | 74
15:49:00 | 27 | 30 | 73
15:50:00 | 27 | 30 | 73
15:51:00 | 27 | 30 | 73
15:52:00 | 27 | 30 | 74
15:53:00 | 27 | 30 | 74
15:54:00 | 27 | 30 | 74
15:55:00 | 27 | 30 | 74
15:56:00 | 27 | 30 | 74
15:57:00 | 27 | 30 | 74
15:58:00 | 27 | 30 | 73
15:59:00 | 27 | 30 | 73
16:00:00 | 27 | 30 | 74
16:01:00 | 27 | 30 | 74
16:02:00 | 27 | 30 | 74
16:03:00 | 27 | 30 | 74
16:04:00 | 27 | 30 | 74
16:05:00 | 27 | 30 | 74
16:06:00 | 27 | 30 | 74
16:07:00 | 27 | 30 | 74
16:08:00 | 27 | 30 | 74
16:09:00 | 27 | 30 | 74
16:10:00 | 27 | 30 | 73
16:11:00 | 27 | 30 | 73
16:12:00 | 27 | 30 | 73
16:13:00 | 27 | 30 | 73
16:14:00 | 27 | 30 | 73
16:15:00 | 27 | 30 | 73
16:16:00 | 27 | 30 | 73