## Sheet1
Колонка_1 | Колонка_2 | Колонка_3 | Колонка_4
--Test Summary--
Full Path and File Name
Instrument Name | 7222 #2
Instrument Type | Consistometer
Instrument Serial Number | 128
Test Start Date | 30.05.2002
Test Start Time | 21:28:47
Test Stop Date | 30.05.2002
Test Stop Time | 23:22:45
Test Length | 1:53:58
Final Sample Time Offset | 1:53:00
Controller Schedule Name
Sampling Period | 60 seconds
Comments | MPa: 38.7 (20min) T:45(20min) tap water
Information | WellID
Information | Customer | Usinsk
Information | CementClass | A
Information | CementMfr | Dyckerhoff
Information | Additives | no
Information | Density | 1873
Information | BHCT | 45
Information | BHST | 45
Information | FluidLoss
Information | JobType | Standart test
Calculated Value | Thickening_Time | 1:45:00
Calculated Value | Setting Time | N/A
Initial Temperature (C) | 23 C
Final Temperature (C) | 44 C
Initial Pressure (MPa) | 1 MPa
Final Pressure (MPa) | 39 MPa
Initial Consistency (Bc) | 20 Bc
Final Consistency (Bc) | 93 Bc
--Data--
Time (HH:MM:SS) | Temperature (C) | Pressure (MPa) | Consistency (Bc)
0:00:00 | 23 | 1 | 20
0:01:00 | 23 | 4 | 20
0:02:00 | 23 | 5 | 23
0:03:00 | 23 | 7 | 24
0:04:00 | 23 | 9 | 24
0:05:00 | 24 | 11 | 23
0:06:00 | 24 | 13 | 23
0:07:00 | 25 | 14 | 23
0:08:00 | 25 | 16 | 23
0:09:00 | 26 | 18 | 23
0:10:00 | 27 | 20 | 24
0:11:00 | 28 | 22 | 24
0:12:00 | 30 | 24 | 25
0:13:00 | 31 | 26 | 25
0:14:00 | 33 | 27 | 25
0:15:00 | 34 | 29 | 25
0:16:00 | 36 | 31 | 25
0:17:00 | 38 | 33 | 25
0:18:00 | 40 | 35 | 25
0:19:00 | 41 | 37 | 25
0:20:00 | 43 | 39 | 25
0:21:00 | 45 | 39 | 26
0:22:00 | 46 | 39 | 26
0:23:00 | 47 | 39 | 26
0:24:00 | 48 | 39 | 26
0:25:00 | 49 | 39 | 26
0:26:00 | 50 | 39 | 26
0:27:00 | 50 | 39 | 26
0:28:00 | 50 | 39 | 26
0:29:00 | 50 | 39 | 26
0:30:00 | 50 | 39 | 26
0:31:00 | 50 | 39 | 26
0:32:00 | 49 | 39 | 26
0:33:00 | 49 | 39 | 26
0:34:00 | 48 | 39 | 26
0:35:00 | 48 | 39 | 27
0:36:00 | 47 | 39 | 27
0:37:00 | 46 | 39 | 27
0:38:00 | 46 | 39 | 27
0:39:00 | 45 | 39 | 27
0:40:00 | 45 | 39 | 28
0:41:00 | 45 | 39 | 28
0:42:00 | 44 | 39 | 28
0:43:00 | 44 | 39 | 28
0:44:00 | 44 | 39 | 28
0:45:00 | 44 | 39 | 28
0:46:00 | 43 | 39 | 28
0:47:00 | 43 | 39 | 28
0:48:00 | 43 | 40 | 28
0:49:00 | 43 | 40 | 28
0:50:00 | 43 | 40 | 28
0:51:00 | 43 | 39 | 28
0:52:00 | 43 | 39 | 30
0:53:00 | 43 | 39 | 31
0:54:00 | 44 | 40 | 31
0:55:00 | 44 | 40 | 31
0:56:00 | 44 | 40 | 31
0:57:00 | 44 | 40 | 31
0:58:00 | 44 | 40 | 32
0:59:00 | 44 | 40 | 32
1:00:00 | 44 | 40 | 33
1:01:00 | 44 | 40 | 33
1:02:00 | 44 | 40 | 33
1:03:00 | 44 | 40 | 34
1:04:00 | 45 | 39 | 36
1:05:00 | 45 | 40 | 36
1:06:00 | 45 | 39 | 37
1:07:00 | 45 | 39 | 37
1:08:00 | 45 | 39 | 38
1:09:00 | 45 | 39 | 38
1:10:00 | 45 | 39 | 38
1:11:00 | 45 | 39 | 40
1:12:00 | 45 | 39 | 40
1:13:00 | 45 | 39 | 41
1:14:00 | 44 | 39 | 41
1:15:00 | 44 | 39 | 42
1:16:00 | 44 | 39 | 43
1:17:00 | 44 | 39 | 44
1:18:00 | 44 | 39 | 46
1:19:00 | 44 | 39 | 47
1:20:00 | 44 | 39 | 48
1:21:00 | 44 | 39 | 48
1:22:00 | 44 | 39 | 48
1:23:00 | 44 | 39 | 48
1:24:00 | 44 | 39 | 51
1:25:00 | 44 | 39 | 52
1:26:00 | 44 | 39 | 54
1:27:00 | 44 | 39 | 54
1:28:00 | 44 | 39 | 54
1:29:00 | 44 | 39 | 54
1:30:00 | 44 | 39 | 54
1:31:00 | 44 | 39 | 54
1:32:00 | 44 | 39 | 54
1:33:00 | 44 | 39 | 54
1:34:00 | 44 | 39 | 55
1:35:00 | 44 | 39 | 39
1:36:00 | 44 | 39 | 57
1:37:00 | 44 | 39 | 59
1:38:00 | 44 | 39 | 60
1:39:00 | 44 | 39 | 61
1:40:00 | 44 | 39 | 63
1:41:00 | 44 | 39 | 65
1:42:00 | 44 | 39 | 67
1:43:00 | 44 | 39 | 68
1:44:00 | 44 | 39 | 70
1:45:00 | 44 | 39 | 72
1:46:00 | 44 | 39 | 54
1:47:00 | 44 | 39 | 77
1:48:00 | 44 | 39 | 0
1:49:00 | 44 | 39 | 82
1:50:00 | 44 | 39 | 84
1:51:00 | 44 | 39 | 87
1:52:00 | 44 | 39 | 0
1:53:00 | 44 | 39 | 93