## Sheet1
Колонка_1 | Колонка_2 | Колонка_3 | Колонка_4
--Test Summary--
Full Path and File Name
Instrument Name | 7222 #2
Instrument Type | Consistometer
Instrument Serial Number | 128
Test Start Date | 23.01.2002
Test Start Time | 23:47:17
Test Stop Date | 24.01.2002
Test Stop Time | 0:39:56
Test Length | 0:52:39
Final Sample Time Offset | 0:52:00
Controller Schedule Name
Sampling Period | 60 seconds
Comments | MPa: 30(60min); T: 65C(60min); field water, premix THR-100
Information | WellID | Khvalynskaya 4
Information | Customer | LUKOIL
Information | CementClass | G
Information | CementMfr | Dyckerhoff
Information | Additives | 7%MS+0.1%THR-100
Information | Density | 1500
Information | BHCT | 65
Information | BHST | 78
Information | FluidLoss
Information | JobType | 340 mm lead slurry
Calculated Value | Thickening_Time | N/A
Calculated Value | Setting Time | N/A
Initial Temperature (C) | 24 C
Final Temperature (C) | 58 C
Initial Pressure (MPa) | 1 MPa
Final Pressure (MPa) | 26 MPa
Initial Consistency (Bc) | 16 Bc
Final Consistency (Bc) | 21 Bc
--Data--
Time (HH:MM:SS) | Temperature (C) | Pressure (MPa) | Consistency (Bc)
0:00:00 | 24 | 1 | 16
0:01:00 | 24 | 2 | 17
0:02:00 | 24 | 3 | 17
0:03:00 | 24 | 3 | 18
0:04:00 | 24 | 4 | 18
0:05:00 | 24 | 4 | 19
0:06:00 | 24 | 5 | 19
0:07:00 | 25 | 5 | 18
0:08:00 | 25 | 5 | 20
0:09:00 | 26 | 6 | 20
0:10:00 | 26 | 7 | 18
0:11:00 | 27 | 7 | 19
0:12:00 | 28 | 8 | 19
0:13:00 | 29 | 8 | 17
0:14:00 | 30 | 9 | 15
0:15:00 | 31 | 9 | 19
0:16:00 | 32 | 9 | 21
0:17:00 | 33 | 10 | 19
0:18:00 | 34 | 10 | 20
0:19:00 | 35 | 11 | 23
0:20:00 | 37 | 11 | 19
0:21:00 | 38 | 12 | 23
0:22:00 | 39 | 12 | 20
0:23:00 | 40 | 13 | 20
0:24:00 | 40 | 13 | 20
0:25:00 | 41 | 14 | 22
0:26:00 | 42 | 14 | 22
0:27:00 | 42 | 15 | 23
0:28:00 | 43 | 15 | 23
0:29:00 | 44 | 15 | 20
0:30:00 | 44 | 16 | 16
0:31:00 | 45 | 16 | 15
0:32:00 | 45 | 17 | 15
0:33:00 | 46 | 17 | 16
0:34:00 | 46 | 18 | 23
0:35:00 | 47 | 18 | 21
0:36:00 | 47 | 19 | 20
0:37:00 | 48 | 19 | 22
0:38:00 | 49 | 20 | 21
0:39:00 | 49 | 20 | 30
0:40:00 | 50 | 21 | 22
0:41:00 | 50 | 21 | 21
0:42:00 | 51 | 22 | 20
0:43:00 | 52 | 22 | 21
0:44:00 | 53 | 22 | 16
0:45:00 | 53 | 23 | 16
0:46:00 | 54 | 23 | 16
0:47:00 | 54 | 24 | 22
0:48:00 | 55 | 24 | 22
0:49:00 | 56 | 25 | 24
0:50:00 | 57 | 25 | 20
0:51:00 | 58 | 26 | 23
0:52:00 | 58 | 26 | 21