## Sheet1
Колонка_1 | Колонка_2 | Колонка_3 | Колонка_4
--Test Summary--
Full Path and File Name
Instrument Name | 7222 #2
Instrument Type | Consistometer
Instrument Serial Number | 128
Test Start Date | 04.01.2002
Test Start Time | 3:37:28
Test Stop Date | 04.01.2002
Test Stop Time | 19:31:28
Test Length | 15:54:00
Final Sample Time Offset | 15:54:00
Controller Schedule Name
Sampling Period | 60 seconds
Comments | MPa: 30(60min); T: 60C(60min), field water, THR-100 bwodb
Information | WellID | Khvalynskaya 4
Information | Customer | LUKOIL
Information | CementClass | G
Information | CementMfr | Dyckerhoff
Information | Additives | 7%MS+0.08%THR-100
Information | Density | 1500
Information | BHCT | 65
Information | BHST | 78
Information | FluidLoss
Information | JobType | 340 mm lead slurry
Calculated Value | Thickening_Time | 4:17:00
Calculated Value | Setting Time | 15:54:00
Initial Temperature (C) | 20 C
Final Temperature (C) | 26 C
Initial Pressure (MPa) | 2 MPa
Final Pressure (MPa) | 30 MPa
Initial Consistency (Bc) | 10 Bc
Final Consistency (Bc) | 104 Bc
--Data--
Time (HH:MM:SS) | Temperature (C) | Pressure (MPa) | Consistency (Bc)
0:00:00 | 20 | 2 | 10
0:01:00 | 20 | 3 | 10
0:02:00 | 20 | 3 | 10
0:03:00 | 20 | 3 | 10
0:04:00 | 20 | 4 | 10
0:05:00 | 20 | 4 | 10
0:06:00 | 21 | 5 | 10
0:07:00 | 21 | 5 | 10
0:08:00 | 22 | 6 | 10
0:09:00 | 22 | 6 | 10
0:10:00 | 23 | 6 | 9
0:11:00 | 24 | 7 | 9
0:12:00 | 25 | 8 | 9
0:13:00 | 26 | 8 | 9
0:14:00 | 27 | 8 | 9
0:15:00 | 29 | 9 | 10
0:16:00 | 30 | 9 | 11
0:17:00 | 31 | 10 | 10
0:18:00 | 32 | 10 | 10
0:19:00 | 33 | 11 | 12
0:20:00 | 34 | 11 | 12
0:21:00 | 35 | 12 | 11
0:22:00 | 36 | 12 | 10
0:23:00 | 37 | 13 | 11
0:24:00 | 38 | 13 | 11
0:25:00 | 38 | 13 | 10
0:26:00 | 39 | 14 | 11
0:27:00 | 40 | 15 | 10
0:28:00 | 40 | 15 | 9
0:29:00 | 41 | 15 | 9
0:30:00 | 42 | 16 | 9
0:31:00 | 43 | 16 | 9
0:32:00 | 43 | 17 | 9
0:33:00 | 44 | 17 | 9
0:34:00 | 45 | 18 | 9
0:35:00 | 45 | 18 | 9
0:36:00 | 46 | 19 | 9
0:37:00 | 47 | 19 | 12
0:38:00 | 47 | 20 | 13
0:39:00 | 48 | 20 | 16
0:40:00 | 49 | 21 | 16
0:41:00 | 49 | 21 | 16
0:42:00 | 50 | 22 | 21
0:43:00 | 51 | 22 | 15
0:44:00 | 52 | 22 | 18
0:45:00 | 53 | 23 | 18
0:46:00 | 53 | 24 | 16
0:47:00 | 54 | 24 | 15
0:48:00 | 55 | 24 | 27
0:49:00 | 56 | 25 | 19
0:50:00 | 56 | 25 | 22
0:51:00 | 57 | 26 | 15
0:52:00 | 58 | 26 | 16
0:53:00 | 59 | 27 | 14
0:54:00 | 60 | 27 | 13
0:55:00 | 60 | 28 | 14
0:56:00 | 61 | 28 | 19
0:57:00 | 62 | 29 | 12
0:58:00 | 63 | 29 | 17
0:59:00 | 63 | 30 | 14
1:00:00 | 64 | 30 | 18
1:01:00 | 65 | 30 | 17
1:02:00 | 66 | 30 | 13
1:03:00 | 66 | 30 | 16
1:04:00 | 67 | 30 | 16
1:05:00 | 67 | 30 | 37
1:06:00 | 67 | 30 | 29
1:07:00 | 67 | 30 | 18
1:08:00 | 67 | 30 | 17
1:09:00 | 67 | 30 | 15
1:10:00 | 67 | 30 | 18
1:11:00 | 67 | 30 | 15
1:12:00 | 67 | 30 | 19
1:13:00 | 66 | 30 | 15
1:14:00 | 66 | 30 | 19
1:15:00 | 66 | 30 | 13
1:16:00 | 66 | 30 | 14
1:17:00 | 66 | 30 | 12
1:18:00 | 65 | 30 | 12
1:19:00 | 65 | 30 | 14
1:20:00 | 65 | 30 | 15
1:21:00 | 65 | 30 | 14
1:22:00 | 65 | 30 | 16
1:23:00 | 65 | 30 | 13
1:24:00 | 65 | 30 | 15
1:25:00 | 65 | 30 | 16
1:26:00 | 65 | 30 | 15
1:27:00 | 65 | 30 | 14
1:28:00 | 64 | 30 | 15
1:29:00 | 64 | 30 | 14
1:30:00 | 64 | 30 | 12
1:31:00 | 64 | 30 | 13
1:32:00 | 64 | 30 | 15
1:33:00 | 64 | 30 | 13
1:34:00 | 64 | 30 | 14
1:35:00 | 64 | 30 | 14
1:36:00 | 64 | 30 | 14
1:37:00 | 64 | 30 | 14
1:38:00 | 65 | 30 | 15
1:39:00 | 65 | 30 | 14
1:40:00 | 65 | 30 | 15
1:41:00 | 65 | 30 | 13
1:42:00 | 65 | 30 | 14
1:43:00 | 65 | 30 | 14
1:44:00 | 65 | 30 | 14
1:45:00 | 65 | 30 | 12
1:46:00 | 65 | 30 | 13
1:47:00 | 65 | 30 | 13
1:48:00 | 65 | 30 | 13
1:49:00 | 65 | 30 | 12
1:50:00 | 65 | 30 | 12
1:51:00 | 65 | 30 | 12
1:52:00 | 64 | 30 | 12
1:53:00 | 65 | 30 | 12
1:54:00 | 64 | 30 | 12
1:55:00 | 65 | 30 | 12
1:56:00 | 65 | 30 | 12
1:57:00 | 64 | 30 | 12
1:58:00 | 64 | 30 | 12
1:59:00 | 64 | 30 | 12
2:00:00 | 64 | 30 | 13
2:01:00 | 64 | 30 | 14
2:02:00 | 64 | 30 | 13
2:03:00 | 64 | 30 | 14
2:04:00 | 64 | 30 | 14
2:05:00 | 64 | 30 | 13
2:06:00 | 64 | 30 | 14
2:07:00 | 64 | 30 | 13
2:08:00 | 64 | 30 | 12
2:09:00 | 64 | 30 | 13
2:10:00 | 64 | 30 | 13
2:11:00 | 64 | 30 | 12
2:12:00 | 64 | 30 | 12
2:13:00 | 64 | 30 | 12
2:14:00 | 64 | 30 | 12
2:15:00 | 64 | 30 | 12
2:16:00 | 64 | 30 | 12
2:17:00 | 64 | 30 | 12
2:18:00 | 64 | 30 | 12
2:19:00 | 64 | 30 | 12
2:20:00 | 64 | 30 | 12
2:21:00 | 64 | 30 | 12
2:22:00 | 64 | 30 | 12
2:23:00 | 64 | 30 | 11
2:24:00 | 64 | 30 | 12
2:25:00 | 64 | 30 | 11
2:26:00 | 64 | 30 | 11
2:27:00 | 64 | 30 | 11
2:28:00 | 64 | 30 | 11
2:29:00 | 64 | 30 | 11
2:30:00 | 64 | 30 | 11
2:31:00 | 64 | 30 | 11
2:32:00 | 64 | 30 | 11
2:33:00 | 64 | 30 | 11
2:34:00 | 64 | 30 | 11
2:35:00 | 64 | 30 | 11
2:36:00 | 64 | 30 | 11
2:37:00 | 64 | 30 | 11
2:38:00 | 64 | 30 | 11
2:39:00 | 64 | 30 | 11
2:40:00 | 64 | 30 | 11
2:41:00 | 64 | 30 | 11
2:42:00 | 64 | 30 | 11
2:43:00 | 64 | 30 | 11
2:44:00 | 64 | 30 | 11
2:45:00 | 64 | 30 | 11
2:46:00 | 64 | 30 | 11
2:47:00 | 64 | 30 | 11
2:48:00 | 64 | 30 | 11
2:49:00 | 64 | 30 | 14
2:50:00 | 64 | 30 | 14
2:51:00 | 64 | 30 | 14
2:52:00 | 64 | 30 | 14
2:53:00 | 64 | 30 | 14
2:54:00 | 64 | 30 | 14
2:55:00 | 64 | 30 | 14
2:56:00 | 64 | 30 | 14
2:57:00 | 64 | 30 | 13
2:58:00 | 64 | 30 | 13
2:59:00 | 64 | 30 | 13
3:00:00 | 64 | 30 | 13
3:01:00 | 64 | 30 | 13
3:02:00 | 64 | 30 | 13
3:03:00 | 64 | 30 | 13
3:04:00 | 64 | 30 | 13
3:05:00 | 64 | 30 | 13
3:06:00 | 64 | 30 | 13
3:07:00 | 64 | 30 | 13
3:08:00 | 64 | 30 | 13
3:09:00 | 64 | 30 | 12
3:10:00 | 64 | 30 | 12
3:11:00 | 64 | 30 | 12
3:12:00 | 64 | 30 | 12
3:13:00 | 64 | 30 | 12
3:14:00 | 64 | 30 | 12
3:15:00 | 64 | 30 | 12
3:16:00 | 64 | 30 | 12
3:17:00 | 64 | 30 | 12
3:18:00 | 64 | 30 | 12
3:19:00 | 64 | 30 | 12
3:20:00 | 64 | 30 | 15
3:21:00 | 64 | 30 | 15
3:22:00 | 64 | 30 | 15
3:23:00 | 64 | 30 | 16
3:24:00 | 65 | 30 | 16
3:25:00 | 64 | 30 | 16
3:26:00 | 64 | 30 | 16
3:27:00 | 65 | 30 | 16
3:28:00 | 64 | 30 | 18
3:29:00 | 65 | 30 | 19
3:30:00 | 65 | 30 | 19
3:31:00 | 65 | 30 | 19
3:32:00 | 64 | 30 | 18
3:33:00 | 65 | 30 | 18
3:34:00 | 65 | 30 | 21
3:35:00 | 65 | 30 | 22
3:36:00 | 65 | 30 | 22
3:37:00 | 65 | 30 | 22
3:38:00 | 65 | 30 | 22
3:39:00 | 65 | 30 | 23
3:40:00 | 65 | 30 | 23
3:41:00 | 64 | 30 | 23
3:42:00 | 64 | 30 | 24
3:43:00 | 64 | 30 | 24
3:44:00 | 64 | 30 | 25
3:45:00 | 64 | 30 | 25
3:46:00 | 64 | 30 | 26
3:47:00 | 64 | 30 | 28
3:48:00 | 64 | 30 | 28
3:49:00 | 64 | 30 | 29
3:50:00 | 64 | 30 | 29
3:51:00 | 64 | 30 | 29
3:52:00 | 64 | 30 | 31
3:53:00 | 64 | 30 | 34
3:54:00 | 64 | 30 | 34
3:55:00 | 64 | 30 | 34
3:56:00 | 64 | 30 | 34
3:57:00 | 64 | 30 | 35
3:58:00 | 64 | 30 | 36
3:59:00 | 64 | 30 | 36
4:00:00 | 64 | 30 | 36
4:01:00 | 64 | 30 | 35
4:02:00 | 64 | 30 | 37
4:03:00 | 64 | 30 | 38
4:04:00 | 64 | 30 | 40
4:05:00 | 64 | 30 | 42
4:06:00 | 64 | 30 | 44
4:07:00 | 64 | 30 | 46
4:08:00 | 64 | 30 | 48
4:09:00 | 64 | 30 | 50
4:10:00 | 64 | 30 | 52
4:11:00 | 64 | 30 | 55
4:12:00 | 64 | 30 | 59
4:13:00 | 64 | 30 | 61
4:14:00 | 64 | 30 | 65
4:15:00 | 64 | 30 | 68
4:16:00 | 64 | 30 | 72
4:17:00 | 64 | 30 | 80
4:18:00 | 64 | 30 | 85
4:19:00 | 64 | 30 | 86
4:20:00 | 64 | 30 | 91
4:21:00 | 64 | 30 | 95
4:22:00 | 64 | 30 | 100
4:23:00 | 64 | 30 | 79
4:24:00 | 65 | 30 | 79
4:25:00 | 65 | 30 | 79
4:26:00 | 65 | 30 | 79
4:27:00 | 65 | 30 | 79
4:28:00 | 66 | 30 | 79
4:29:00 | 66 | 30 | 79
4:30:00 | 66 | 30 | 79
4:31:00 | 66 | 30 | 79
4:32:00 | 66 | 30 | 79
4:33:00 | 66 | 30 | 79
4:34:00 | 66 | 30 | 79
4:35:00 | 66 | 30 | 79
4:36:00 | 66 | 30 | 79
4:37:00 | 67 | 30 | 79
4:38:00 | 67 | 30 | 79
4:39:00 | 67 | 30 | 79
4:40:00 | 67 | 30 | 79
4:41:00 | 67 | 30 | 79
4:42:00 | 67 | 30 | 79
4:43:00 | 66 | 30 | 79
4:44:00 | 67 | 30 | 79
4:45:00 | 66 | 30 | 79
4:46:00 | 66 | 30 | 79
4:47:00 | 66 | 30 | 79
4:48:00 | 66 | 30 | 79
4:49:00 | 66 | 30 | 79
4:50:00 | 66 | 30 | 79
4:51:00 | 66 | 30 | 79
4:52:00 | 66 | 30 | 79
4:53:00 | 66 | 30 | 79
4:54:00 | 66 | 30 | 79
4:55:00 | 66 | 30 | 79
4:56:00 | 66 | 30 | 79
4:57:00 | 65 | 30 | 79
4:58:00 | 65 | 30 | 79
4:59:00 | 65 | 30 | 79
5:00:00 | 65 | 30 | 79
5:01:00 | 65 | 30 | 79
5:02:00 | 65 | 30 | 79
5:03:00 | 65 | 30 | 79
5:04:00 | 65 | 30 | 79
5:05:00 | 64 | 30 | 79
5:06:00 | 64 | 30 | 79
5:07:00 | 64 | 30 | 79
5:08:00 | 64 | 30 | 79
5:09:00 | 64 | 30 | 79
5:10:00 | 64 | 30 | 79
5:11:00 | 64 | 30 | 79
5:12:00 | 63 | 30 | 79
5:13:00 | 63 | 30 | 81
5:14:00 | 63 | 30 | 81
5:15:00 | 63 | 30 | 81
5:16:00 | 63 | 30 | 81
5:17:00 | 63 | 30 | 82
5:18:00 | 63 | 30 | 82
5:19:00 | 62 | 30 | 82
5:20:00 | 62 | 30 | 81
5:21:00 | 62 | 30 | 81
5:22:00 | 62 | 30 | 81
5:23:00 | 62 | 30 | 80
5:24:00 | 62 | 30 | 80
5:25:00 | 62 | 30 | 81
5:26:00 | 61 | 30 | 81
5:27:00 | 61 | 30 | 81
5:28:00 | 61 | 30 | 81
5:29:00 | 61 | 30 | 84
5:30:00 | 61 | 30 | 84
5:31:00 | 61 | 30 | 84
5:32:00 | 61 | 30 | 84
5:33:00 | 60 | 30 | 85
5:34:00 | 60 | 30 | 85
5:35:00 | 60 | 30 | 84
5:36:00 | 60 | 30 | 84
5:37:00 | 60 | 30 | 81
5:38:00 | 60 | 30 | 81
5:39:00 | 60 | 30 | 81
5:40:00 | 60 | 30 | 81
5:41:00 | 59 | 30 | 80
5:42:00 | 59 | 30 | 80
5:43:00 | 59 | 30 | 80
5:44:00 | 59 | 30 | 80
5:45:00 | 59 | 30 | 80
5:46:00 | 59 | 30 | 80
5:47:00 | 59 | 30 | 79
5:48:00 | 58 | 30 | 79
5:49:00 | 58 | 30 | 79
5:50:00 | 58 | 30 | 79
5:51:00 | 58 | 30 | 79
5:52:00 | 58 | 30 | 79
5:53:00 | 58 | 30 | 79
5:54:00 | 58 | 30 | 79
5:55:00 | 58 | 30 | 79
5:56:00 | 57 | 30 | 79
5:57:00 | 57 | 30 | 80
5:58:00 | 57 | 30 | 79
5:59:00 | 57 | 30 | 81
6:00:00 | 57 | 30 | 81
6:01:00 | 57 | 30 | 81
6:02:00 | 57 | 30 | 81
6:03:00 | 57 | 30 | 82
6:04:00 | 56 | 30 | 83
6:05:00 | 56 | 30 | 83
6:06:00 | 56 | 30 | 83
6:07:00 | 56 | 30 | 83
6:08:00 | 56 | 30 | 79
6:09:00 | 56 | 30 | 79
6:10:00 | 56 | 30 | 79
6:11:00 | 56 | 30 | 79
6:12:00 | 55 | 30 | 79
6:13:00 | 55 | 30 | 78
6:14:00 | 55 | 30 | 78
6:15:00 | 55 | 30 | 78
6:16:00 | 55 | 30 | 77
6:17:00 | 55 | 30 | 77
6:18:00 | 55 | 30 | 77
6:19:00 | 55 | 30 | 81
6:20:00 | 54 | 30 | 80
6:21:00 | 54 | 30 | 80
6:22:00 | 54 | 30 | 80
6:23:00 | 54 | 30 | 79
6:24:00 | 54 | 30 | 79
6:25:00 | 54 | 30 | 79
6:26:00 | 54 | 30 | 79
6:27:00 | 54 | 30 | 79
6:28:00 | 53 | 30 | 77
6:29:00 | 53 | 30 | 77
6:30:00 | 53 | 30 | 77
6:31:00 | 53 | 30 | 77
6:32:00 | 53 | 30 | 77
6:33:00 | 53 | 30 | 78
6:34:00 | 53 | 30 | 78
6:35:00 | 53 | 30 | 78
6:36:00 | 53 | 30 | 77
6:37:00 | 52 | 30 | 77
6:38:00 | 52 | 30 | 77
6:39:00 | 52 | 30 | 77
6:40:00 | 52 | 30 | 77
6:41:00 | 52 | 30 | 77
6:42:00 | 52 | 30 | 77
6:43:00 | 52 | 30 | 77
6:44:00 | 52 | 30 | 77
6:45:00 | 52 | 30 | 77
6:46:00 | 52 | 30 | 77
6:47:00 | 51 | 30 | 76
6:48:00 | 51 | 30 | 76
6:49:00 | 51 | 30 | 76
6:50:00 | 51 | 30 | 77
6:51:00 | 51 | 30 | 77
6:52:00 | 51 | 30 | 77
6:53:00 | 51 | 30 | 77
6:54:00 | 51 | 30 | 77
6:55:00 | 51 | 30 | 77
6:56:00 | 51 | 30 | 76
6:57:00 | 50 | 30 | 77
6:58:00 | 50 | 30 | 77
6:59:00 | 50 | 30 | 77
7:00:00 | 50 | 30 | 76
7:01:00 | 50 | 30 | 77
7:02:00 | 50 | 30 | 77
7:03:00 | 50 | 30 | 77
7:04:00 | 50 | 30 | 77
7:05:00 | 50 | 30 | 77
7:06:00 | 49 | 30 | 77
7:07:00 | 49 | 30 | 76
7:08:00 | 49 | 30 | 76
7:09:00 | 49 | 30 | 76
7:10:00 | 49 | 30 | 77
7:11:00 | 49 | 30 | 77
7:12:00 | 49 | 30 | 77
7:13:00 | 49 | 30 | 77
7:14:00 | 49 | 30 | 78
7:15:00 | 49 | 30 | 78
7:16:00 | 49 | 30 | 77
7:17:00 | 48 | 30 | 77
7:18:00 | 48 | 30 | 77
7:19:00 | 48 | 30 | 77
7:20:00 | 48 | 30 | 76
7:21:00 | 48 | 30 | 76
7:22:00 | 48 | 30 | 77
7:23:00 | 48 | 30 | 77
7:24:00 | 48 | 30 | 77
7:25:00 | 48 | 30 | 77
7:26:00 | 48 | 30 | 77
7:27:00 | 47 | 30 | 77
7:28:00 | 47 | 30 | 77
7:29:00 | 47 | 30 | 76
7:30:00 | 47 | 30 | 76
7:31:00 | 47 | 30 | 76
7:32:00 | 47 | 30 | 75
7:33:00 | 47 | 30 | 76
7:34:00 | 47 | 30 | 76
7:35:00 | 47 | 30 | 76
7:36:00 | 47 | 30 | 76
7:37:00 | 47 | 30 | 77
7:38:00 | 47 | 30 | 77
7:39:00 | 46 | 30 | 77
7:40:00 | 46 | 30 | 77
7:41:00 | 46 | 30 | 78
7:42:00 | 46 | 30 | 78
7:43:00 | 46 | 30 | 78
7:44:00 | 46 | 30 | 78
7:45:00 | 46 | 30 | 78
7:46:00 | 46 | 30 | 78
7:47:00 | 46 | 30 | 78
7:48:00 | 46 | 30 | 78
7:49:00 | 46 | 30 | 78
7:50:00 | 45 | 30 | 78
7:51:00 | 45 | 30 | 78
7:52:00 | 45 | 30 | 78
7:53:00 | 45 | 30 | 78
7:54:00 | 45 | 30 | 78
7:55:00 | 45 | 30 | 78
7:56:00 | 45 | 30 | 78
7:57:00 | 45 | 30 | 78
7:58:00 | 45 | 30 | 78
7:59:00 | 45 | 30 | 78
8:00:00 | 45 | 30 | 78
8:01:00 | 45 | 30 | 78
8:02:00 | 45 | 30 | 78
8:03:00 | 44 | 30 | 78
8:04:00 | 44 | 30 | 78
8:05:00 | 44 | 30 | 78
8:06:00 | 44 | 30 | 78
8:07:00 | 44 | 30 | 78
8:08:00 | 44 | 30 | 78
8:09:00 | 44 | 30 | 78
8:10:00 | 44 | 30 | 78
8:11:00 | 44 | 30 | 78
8:12:00 | 44 | 30 | 78
8:13:00 | 44 | 30 | 78
8:14:00 | 44 | 30 | 78
8:15:00 | 43 | 30 | 78
8:16:00 | 43 | 30 | 78
8:17:00 | 43 | 30 | 78
8:18:00 | 43 | 30 | 79
8:19:00 | 43 | 30 | 79
8:20:00 | 43 | 30 | 78
8:21:00 | 43 | 30 | 79
8:22:00 | 43 | 30 | 79
8:23:00 | 43 | 30 | 78
8:24:00 | 43 | 30 | 78
8:25:00 | 43 | 30 | 78
8:26:00 | 43 | 30 | 78
8:27:00 | 43 | 30 | 78
8:28:00 | 42 | 30 | 78
8:29:00 | 42 | 30 | 78
8:30:00 | 42 | 30 | 78
8:31:00 | 42 | 30 | 78
8:32:00 | 42 | 30 | 78
8:33:00 | 42 | 30 | 78
8:34:00 | 42 | 30 | 78
8:35:00 | 42 | 30 | 78
8:36:00 | 42 | 30 | 78
8:37:00 | 42 | 30 | 78
8:38:00 | 42 | 30 | 78
8:39:00 | 42 | 30 | 78
8:40:00 | 42 | 30 | 78
8:41:00 | 42 | 30 | 78
8:42:00 | 42 | 30 | 78
8:43:00 | 41 | 30 | 78
8:44:00 | 41 | 30 | 78
8:45:00 | 41 | 30 | 78
8:46:00 | 41 | 30 | 78
8:47:00 | 41 | 30 | 78
8:48:00 | 41 | 30 | 78
8:49:00 | 41 | 30 | 78
8:50:00 | 41 | 30 | 78
8:51:00 | 41 | 30 | 78
8:52:00 | 41 | 30 | 78
8:53:00 | 41 | 30 | 78
8:54:00 | 41 | 30 | 78
8:55:00 | 41 | 30 | 78
8:56:00 | 41 | 30 | 78
8:57:00 | 41 | 30 | 78
8:58:00 | 40 | 30 | 78
8:59:00 | 40 | 30 | 78
9:00:00 | 40 | 30 | 78
9:01:00 | 40 | 30 | 78
9:02:00 | 40 | 30 | 78
9:03:00 | 40 | 30 | 78
9:04:00 | 40 | 30 | 78
9:05:00 | 40 | 30 | 78
9:06:00 | 40 | 30 | 78
9:07:00 | 40 | 30 | 78
9:08:00 | 40 | 30 | 78
9:09:00 | 40 | 30 | 78
9:10:00 | 40 | 30 | 78
9:11:00 | 40 | 30 | 78
9:12:00 | 40 | 30 | 78
9:13:00 | 39 | 30 | 78
9:14:00 | 39 | 30 | 78
9:15:00 | 39 | 30 | 78
9:16:00 | 39 | 30 | 78
9:17:00 | 39 | 30 | 78
9:18:00 | 39 | 30 | 78
9:19:00 | 39 | 30 | 78
9:20:00 | 39 | 30 | 78
9:21:00 | 39 | 30 | 78
9:22:00 | 39 | 30 | 78
9:23:00 | 39 | 30 | 78
9:24:00 | 39 | 30 | 79
9:25:00 | 39 | 30 | 79
9:26:00 | 39 | 30 | 78
9:27:00 | 39 | 30 | 78
9:28:00 | 39 | 30 | 78
9:29:00 | 39 | 30 | 78
9:30:00 | 38 | 30 | 78
9:31:00 | 38 | 30 | 78
9:32:00 | 38 | 30 | 78
9:33:00 | 38 | 30 | 78
9:34:00 | 38 | 30 | 78
9:35:00 | 38 | 30 | 78
9:36:00 | 38 | 30 | 78
9:37:00 | 38 | 30 | 78
9:38:00 | 38 | 30 | 78
9:39:00 | 38 | 30 | 78
9:40:00 | 38 | 30 | 78
9:41:00 | 38 | 30 | 78
9:42:00 | 38 | 30 | 78
9:43:00 | 38 | 30 | 78
9:44:00 | 38 | 30 | 78
9:45:00 | 38 | 30 | 79
9:46:00 | 38 | 30 | 79
9:47:00 | 38 | 30 | 79
9:48:00 | 37 | 30 | 79
9:49:00 | 37 | 30 | 78
9:50:00 | 37 | 30 | 78
9:51:00 | 37 | 30 | 78
9:52:00 | 37 | 30 | 78
9:53:00 | 37 | 30 | 78
9:54:00 | 37 | 30 | 78
9:55:00 | 37 | 30 | 78
9:56:00 | 37 | 30 | 78
9:57:00 | 37 | 30 | 78
9:58:00 | 37 | 30 | 78
9:59:00 | 37 | 30 | 78
10:00:00 | 37 | 30 | 78
10:01:00 | 37 | 30 | 78
10:02:00 | 37 | 30 | 78
10:03:00 | 37 | 30 | 78
10:04:00 | 37 | 30 | 78
10:05:00 | 36 | 30 | 78
10:06:00 | 36 | 30 | 79
10:07:00 | 36 | 30 | 79
10:08:00 | 36 | 30 | 79
10:09:00 | 36 | 30 | 79
10:10:00 | 36 | 30 | 79
10:11:00 | 36 | 30 | 79
10:12:00 | 36 | 30 | 79
10:13:00 | 36 | 30 | 79
10:14:00 | 36 | 30 | 79
10:15:00 | 36 | 30 | 79
10:16:00 | 36 | 30 | 79
10:17:00 | 36 | 30 | 79
10:18:00 | 36 | 30 | 79
10:19:00 | 36 | 30 | 79
10:20:00 | 36 | 30 | 79
10:21:00 | 36 | 30 | 79
10:22:00 | 36 | 30 | 79
10:23:00 | 36 | 30 | 79
10:24:00 | 36 | 30 | 79
10:25:00 | 35 | 30 | 79
10:26:00 | 35 | 30 | 79
10:27:00 | 35 | 30 | 79
10:28:00 | 35 | 30 | 79
10:29:00 | 35 | 31 | 79
10:30:00 | 35 | 30 | 79
10:31:00 | 35 | 30 | 79
10:32:00 | 35 | 30 | 79
10:33:00 | 35 | 30 | 79
10:34:00 | 35 | 30 | 79
10:35:00 | 35 | 30 | 79
10:36:00 | 35 | 30 | 79
10:37:00 | 35 | 30 | 79
10:38:00 | 35 | 30 | 79
10:39:00 | 35 | 30 | 79
10:40:00 | 35 | 30 | 79
10:41:00 | 35 | 30 | 79
10:42:00 | 35 | 30 | 79
10:43:00 | 35 | 30 | 79
10:44:00 | 35 | 30 | 79
10:45:00 | 35 | 30 | 79
10:46:00 | 34 | 30 | 79
10:47:00 | 34 | 30 | 79
10:48:00 | 34 | 30 | 79
10:49:00 | 34 | 30 | 79
10:50:00 | 34 | 30 | 79
10:51:00 | 34 | 30 | 79
10:52:00 | 34 | 30 | 79
10:53:00 | 34 | 30 | 79
10:54:00 | 34 | 30 | 79
10:55:00 | 34 | 30 | 79
10:56:00 | 34 | 30 | 79
10:57:00 | 34 | 30 | 79
10:58:00 | 34 | 30 | 79
10:59:00 | 34 | 30 | 79
11:00:00 | 34 | 30 | 79
11:01:00 | 34 | 30 | 79
11:02:00 | 34 | 30 | 79
11:03:00 | 34 | 30 | 79
11:04:00 | 34 | 30 | 79
11:05:00 | 34 | 30 | 79
11:06:00 | 34 | 30 | 79
11:07:00 | 34 | 30 | 79
11:08:00 | 34 | 30 | 79
11:09:00 | 33 | 30 | 79
11:10:00 | 33 | 30 | 79
11:11:00 | 33 | 30 | 79
11:12:00 | 33 | 30 | 79
11:13:00 | 33 | 30 | 79
11:14:00 | 33 | 30 | 79
11:15:00 | 33 | 30 | 79
11:16:00 | 33 | 30 | 79
11:17:00 | 33 | 30 | 79
11:18:00 | 33 | 30 | 79
11:19:00 | 33 | 30 | 79
11:20:00 | 33 | 30 | 79
11:21:00 | 33 | 30 | 79
11:22:00 | 33 | 30 | 79
11:23:00 | 33 | 30 | 79
11:24:00 | 33 | 30 | 79
11:25:00 | 33 | 30 | 79
11:26:00 | 33 | 30 | 79
11:27:00 | 33 | 30 | 79
11:28:00 | 33 | 30 | 79
11:29:00 | 33 | 30 | 79
11:30:00 | 33 | 30 | 79
11:31:00 | 33 | 30 | 79
11:32:00 | 33 | 30 | 79
11:33:00 | 33 | 30 | 79
11:34:00 | 33 | 30 | 79
11:35:00 | 32 | 30 | 79
11:36:00 | 32 | 30 | 79
11:37:00 | 32 | 30 | 79
11:38:00 | 32 | 30 | 79
11:39:00 | 32 | 30 | 79
11:40:00 | 32 | 30 | 79
11:41:00 | 32 | 30 | 79
11:42:00 | 32 | 30 | 79
11:43:00 | 32 | 30 | 79
11:44:00 | 32 | 30 | 79
11:45:00 | 32 | 30 | 79
11:46:00 | 32 | 30 | 79
11:47:00 | 32 | 30 | 79
11:48:00 | 32 | 30 | 79
11:49:00 | 32 | 30 | 79
11:50:00 | 32 | 30 | 79
11:51:00 | 32 | 30 | 79
11:52:00 | 32 | 30 | 79
11:53:00 | 32 | 30 | 79
11:54:00 | 32 | 30 | 79
11:55:00 | 32 | 30 | 79
11:56:00 | 32 | 30 | 79
11:57:00 | 32 | 30 | 79
11:58:00 | 32 | 30 | 79
11:59:00 | 32 | 30 | 79
12:00:00 | 32 | 30 | 79
12:01:00 | 32 | 30 | 79
12:02:00 | 32 | 30 | 79
12:03:00 | 32 | 30 | 79
12:04:00 | 31 | 30 | 79
12:05:00 | 31 | 30 | 79
12:06:00 | 31 | 30 | 79
12:07:00 | 31 | 30 | 79
12:08:00 | 31 | 30 | 79
12:09:00 | 31 | 30 | 79
12:10:00 | 31 | 30 | 79
12:11:00 | 31 | 30 | 79
12:12:00 | 31 | 30 | 79
12:13:00 | 31 | 30 | 79
12:14:00 | 31 | 30 | 79
12:15:00 | 31 | 30 | 79
12:16:00 | 31 | 30 | 79
12:17:00 | 31 | 30 | 79
12:18:00 | 31 | 30 | 79
12:19:00 | 31 | 30 | 79
12:20:00 | 31 | 30 | 79
12:21:00 | 31 | 30 | 79
12:22:00 | 31 | 30 | 79
12:23:00 | 31 | 30 | 79
12:24:00 | 31 | 30 | 79
12:25:00 | 31 | 30 | 79
12:26:00 | 31 | 30 | 79
12:27:00 | 31 | 30 | 79
12:28:00 | 31 | 30 | 79
12:29:00 | 31 | 30 | 79
12:30:00 | 31 | 30 | 79
12:31:00 | 31 | 30 | 79
12:32:00 | 31 | 30 | 79
12:33:00 | 31 | 30 | 79
12:34:00 | 30 | 30 | 79
12:35:00 | 30 | 30 | 79
12:36:00 | 30 | 30 | 79
12:37:00 | 30 | 30 | 79
12:38:00 | 30 | 30 | 79
12:39:00 | 30 | 30 | 79
12:40:00 | 30 | 30 | 79
12:41:00 | 30 | 30 | 79
12:42:00 | 30 | 30 | 79
12:43:00 | 30 | 30 | 79
12:44:00 | 30 | 30 | 79
12:45:00 | 30 | 30 | 79
12:46:00 | 30 | 30 | 79
12:47:00 | 30 | 30 | 79
12:48:00 | 30 | 30 | 79
12:49:00 | 30 | 30 | 79
12:50:00 | 30 | 30 | 79
12:51:00 | 30 | 30 | 79
12:52:00 | 30 | 30 | 79
12:53:00 | 30 | 30 | 79
12:54:00 | 30 | 30 | 79
12:55:00 | 30 | 30 | 79
12:56:00 | 30 | 30 | 79
12:57:00 | 30 | 30 | 79
12:58:00 | 30 | 30 | 79
12:59:00 | 30 | 31 | 79
13:00:00 | 30 | 30 | 79
13:01:00 | 30 | 30 | 79
13:02:00 | 30 | 30 | 79
13:03:00 | 30 | 30 | 79
13:04:00 | 30 | 30 | 79
13:05:00 | 30 | 30 | 79
13:06:00 | 29 | 30 | 79
13:07:00 | 29 | 30 | 79
13:08:00 | 29 | 30 | 79
13:09:00 | 29 | 30 | 79
13:10:00 | 29 | 30 | 79
13:11:00 | 29 | 30 | 79
13:12:00 | 29 | 30 | 79
13:13:00 | 29 | 30 | 79
13:14:00 | 29 | 30 | 79
13:15:00 | 29 | 30 | 79
13:16:00 | 29 | 30 | 79
13:17:00 | 29 | 30 | 79
13:18:00 | 29 | 30 | 79
13:19:00 | 29 | 31 | 80
13:20:00 | 29 | 30 | 80
13:21:00 | 29 | 30 | 80
13:22:00 | 29 | 30 | 80
13:23:00 | 29 | 30 | 80
13:24:00 | 29 | 30 | 80
13:25:00 | 29 | 30 | 80
13:26:00 | 29 | 30 | 80
13:27:00 | 29 | 30 | 80
13:28:00 | 29 | 30 | 80
13:29:00 | 29 | 30 | 80
13:30:00 | 29 | 30 | 80
13:31:00 | 29 | 30 | 80
13:32:00 | 29 | 30 | 80
13:33:00 | 29 | 30 | 80
13:34:00 | 29 | 30 | 80
13:35:00 | 29 | 30 | 80
13:36:00 | 29 | 30 | 80
13:37:00 | 29 | 30 | 80
13:38:00 | 29 | 30 | 80
13:39:00 | 29 | 30 | 80
13:40:00 | 29 | 30 | 80
13:41:00 | 29 | 30 | 80
13:42:00 | 29 | 30 | 80
13:43:00 | 29 | 30 | 80
13:44:00 | 29 | 30 | 81
13:45:00 | 28 | 30 | 81
13:46:00 | 28 | 30 | 81
13:47:00 | 28 | 30 | 81
13:48:00 | 28 | 30 | 81
13:49:00 | 28 | 30 | 81
13:50:00 | 28 | 30 | 81
13:51:00 | 28 | 30 | 81
13:52:00 | 28 | 30 | 81
13:53:00 | 28 | 30 | 81
13:54:00 | 28 | 30 | 81
13:55:00 | 28 | 30 | 81
13:56:00 | 28 | 30 | 81
13:57:00 | 28 | 30 | 81
13:58:00 | 28 | 30 | 81
13:59:00 | 28 | 30 | 81
14:00:00 | 28 | 30 | 81
14:01:00 | 28 | 30 | 81
14:02:00 | 28 | 30 | 81
14:03:00 | 28 | 30 | 81
14:04:00 | 28 | 30 | 81
14:05:00 | 28 | 30 | 81
14:06:00 | 28 | 30 | 81
14:07:00 | 28 | 30 | 81
14:08:00 | 28 | 30 | 81
14:09:00 | 28 | 30 | 81
14:10:00 | 28 | 30 | 81
14:11:00 | 28 | 30 | 81
14:12:00 | 28 | 30 | 81
14:13:00 | 28 | 30 | 81
14:14:00 | 28 | 30 | 81
14:15:00 | 28 | 30 | 81
14:16:00 | 28 | 30 | 81
14:17:00 | 28 | 30 | 81
14:18:00 | 28 | 30 | 81
14:19:00 | 28 | 30 | 81
14:20:00 | 28 | 30 | 81
14:21:00 | 28 | 30 | 81
14:22:00 | 28 | 30 | 81
14:23:00 | 28 | 30 | 81
14:24:00 | 28 | 30 | 81
14:25:00 | 28 | 30 | 81
14:26:00 | 28 | 30 | 81
14:27:00 | 27 | 30 | 81
14:28:00 | 28 | 30 | 81
14:29:00 | 27 | 30 | 81
14:30:00 | 27 | 30 | 81
14:31:00 | 27 | 30 | 81
14:32:00 | 27 | 30 | 81
14:33:00 | 27 | 30 | 81
14:34:00 | 27 | 30 | 81
14:35:00 | 27 | 30 | 81
14:36:00 | 27 | 30 | 81
14:37:00 | 27 | 30 | 81
14:38:00 | 27 | 30 | 82
14:39:00 | 27 | 30 | 82
14:40:00 | 27 | 30 | 82
14:41:00 | 27 | 30 | 82
14:42:00 | 27 | 30 | 82
14:43:00 | 27 | 30 | 82
14:44:00 | 27 | 30 | 82
14:45:00 | 27 | 30 | 82
14:46:00 | 27 | 30 | 82
14:47:00 | 27 | 30 | 82
14:48:00 | 27 | 30 | 82
14:49:00 | 27 | 30 | 82
14:50:00 | 27 | 30 | 82
14:51:00 | 27 | 30 | 82
14:52:00 | 27 | 31 | 86
14:53:00 | 27 | 30 | 86
14:54:00 | 27 | 30 | 86
14:55:00 | 27 | 30 | 86
14:56:00 | 27 | 30 | 86
14:57:00 | 27 | 30 | 86
14:58:00 | 27 | 30 | 86
14:59:00 | 27 | 30 | 86
15:00:00 | 27 | 30 | 86
15:01:00 | 27 | 30 | 86
15:02:00 | 27 | 30 | 86
15:03:00 | 27 | 30 | 86
15:04:00 | 27 | 30 | 86
15:05:00 | 27 | 30 | 86
15:06:00 | 27 | 30 | 86
15:07:00 | 27 | 30 | 86
15:08:00 | 27 | 30 | 86
15:09:00 | 27 | 30 | 86
15:10:00 | 27 | 30 | 86
15:11:00 | 27 | 30 | 86
15:12:00 | 27 | 30 | 86
15:13:00 | 27 | 30 | 86
15:14:00 | 27 | 30 | 86
15:15:00 | 26 | 30 | 86
15:16:00 | 26 | 30 | 86
15:17:00 | 27 | 30 | 99
15:18:00 | 26 | 30 | 98
15:19:00 | 26 | 30 | 98
15:20:00 | 26 | 30 | 97
15:21:00 | 26 | 30 | 97
15:22:00 | 26 | 30 | 97
15:23:00 | 26 | 30 | 97
15:24:00 | 26 | 30 | 97
15:25:00 | 26 | 30 | 97
15:26:00 | 26 | 30 | 97
15:27:00 | 26 | 30 | 97
15:28:00 | 26 | 30 | 97
15:29:00 | 26 | 30 | 97
15:30:00 | 26 | 30 | 97
15:31:00 | 26 | 30 | 97
15:32:00 | 26 | 30 | 97
15:33:00 | 26 | 30 | 97
15:34:00 | 26 | 30 | 96
15:35:00 | 26 | 30 | 96
15:36:00 | 26 | 30 | 96
15:37:00 | 26 | 30 | 96
15:38:00 | 26 | 30 | 96
15:39:00 | 26 | 30 | 96
15:40:00 | 26 | 30 | 96
15:41:00 | 26 | 30 | 96
15:42:00 | 26 | 30 | 96
15:43:00 | 26 | 30 | 96
15:44:00 | 26 | 30 | 96
15:45:00 | 26 | 30 | 97
15:46:00 | 26 | 30 | 97
15:47:00 | 26 | 30 | 97
15:48:00 | 26 | 30 | 97
15:49:00 | 26 | 30 | 97
15:50:00 | 26 | 30 | 97
15:51:00 | 26 | 30 | 97
15:52:00 | 26 | 30 | 98
15:53:00 | 26 | 30 | 108
15:54:00 | 26 | 30 | 104