## Sheet1
Колонка_1 | Колонка_2 | Колонка_3 | Колонка_4
--Test Summary--
Full Path and File Name
Instrument Name | 7222 #2
Instrument Type | Consistometer
Instrument Serial Number | 128
Test Start Date | 04.01.2002
Test Start Time | 23:05:43
Test Stop Date | 05.01.2002
Test Stop Time | 4:24:01
Test Length | 5:18:18
Final Sample Time Offset | 5:18:00
Controller Schedule Name
Sampling Period | 60 seconds
Comments | MPa: 30(60min); T: 60C(60min); field water, 0.1%THR-100 bwodb
Information | WellID | Khvalynskaya 4
Information | Customer | LUKOIL
Information | CementClass | G
Information | CementMfr | Dyckerhoff
Information | Additives | 7%MS+0.1%THR-100
Information | Density | 1500
Information | BHCT | 65
Information | BHST | 78
Information | FluidLoss
Information | JobType | 340 mm lead slurry
Calculated Value | Thickening_Time | N/A
Calculated Value | Setting Time | N/A
Initial Temperature (C) | 22 C
Final Temperature (C) | 64 C
Initial Pressure (MPa) | 2 MPa
Final Pressure (MPa) | 30 MPa
Initial Consistency (Bc) | 11 Bc
Final Consistency (Bc) | 83 Bc
--Data--
Time (HH:MM:SS) | Temperature (C) | Pressure (MPa) | Consistency (Bc)
0:00:00 | 22 | 2 | 11
0:01:00 | 22 | 2 | 16
0:02:00 | 22 | 3 | 13
0:03:00 | 22 | 3 | 12
0:04:00 | 22 | 4 | 12
0:05:00 | 22 | 4 | 18
0:06:00 | 22 | 5 | 18
0:07:00 | 22 | 5 | 18
0:08:00 | 23 | 6 | 16
0:09:00 | 23 | 6 | 23
0:10:00 | 24 | 7 | 23
0:11:00 | 25 | 7 | 13
0:12:00 | 27 | 8 | 18
0:13:00 | 28 | 8 | 21
0:14:00 | 29 | 9 | 20
0:15:00 | 30 | 9 | 20
0:16:00 | 31 | 9 | 22
0:17:00 | 33 | 10 | 18
0:18:00 | 34 | 10 | 19
0:19:00 | 35 | 11 | 21
0:20:00 | 36 | 11 | 13
0:21:00 | 37 | 12 | 17
0:22:00 | 38 | 12 | 20
0:23:00 | 38 | 13 | 15
0:24:00 | 39 | 13 | 18
0:25:00 | 40 | 14 | 12
0:26:00 | 41 | 14 | 11
0:27:00 | 41 | 15 | 18
0:28:00 | 42 | 15 | 11
0:29:00 | 43 | 15 | 21
0:30:00 | 43 | 16 | 12
0:31:00 | 44 | 16 | 11
0:32:00 | 44 | 17 | 10
0:33:00 | 45 | 17 | 13
0:34:00 | 46 | 18 | 11
0:35:00 | 46 | 18 | 16
0:36:00 | 47 | 19 | 18
0:37:00 | 48 | 19 | 14
0:38:00 | 48 | 20 | 14
0:39:00 | 49 | 20 | 11
0:40:00 | 50 | 21 | 13
0:41:00 | 50 | 21 | 13
0:42:00 | 51 | 22 | 20
0:43:00 | 52 | 22 | 20
0:44:00 | 53 | 22 | 18
0:45:00 | 53 | 23 | 19
0:46:00 | 54 | 23 | 26
0:47:00 | 55 | 24 | 19
0:48:00 | 55 | 25 | 21
0:49:00 | 56 | 25 | 22
0:50:00 | 57 | 26 | 24
0:51:00 | 58 | 26 | 22
0:52:00 | 58 | 26 | 24
0:53:00 | 59 | 27 | 35
0:54:00 | 60 | 27 | 27
0:55:00 | 61 | 28 | 19
0:56:00 | 61 | 28 | 21
0:57:00 | 62 | 29 | 17
0:58:00 | 63 | 29 | 16
0:59:00 | 63 | 30 | 12
1:00:00 | 64 | 30 | 14
1:01:00 | 65 | 31 | 16
1:02:00 | 66 | 31 | 16
1:03:00 | 66 | 31 | 15
1:04:00 | 67 | 31 | 16
1:05:00 | 67 | 31 | 16
1:06:00 | 67 | 31 | 16
1:07:00 | 67 | 30 | 16
1:08:00 | 67 | 30 | 15
1:09:00 | 67 | 30 | 15
1:10:00 | 67 | 30 | 13
1:11:00 | 67 | 30 | 33
1:12:00 | 67 | 30 | 21
1:13:00 | 67 | 30 | 17
1:14:00 | 66 | 30 | 19
1:15:00 | 66 | 30 | 18
1:16:00 | 66 | 30 | 17
1:17:00 | 66 | 30 | 16
1:18:00 | 66 | 30 | 19
1:19:00 | 65 | 30 | 21
1:20:00 | 65 | 30 | 21
1:21:00 | 65 | 30 | 18
1:22:00 | 65 | 30 | 17
1:23:00 | 65 | 30 | 14
1:24:00 | 65 | 30 | 18
1:25:00 | 65 | 30 | 19
1:26:00 | 65 | 30 | 23
1:27:00 | 65 | 30 | 16
1:28:00 | 65 | 30 | 17
1:29:00 | 64 | 30 | 18
1:30:00 | 65 | 30 | 18
1:31:00 | 64 | 30 | 16
1:32:00 | 65 | 30 | 17
1:33:00 | 65 | 30 | 18
1:34:00 | 65 | 30 | 18
1:35:00 | 65 | 30 | 18
1:36:00 | 65 | 30 | 17
1:37:00 | 65 | 30 | 23
1:38:00 | 65 | 30 | 18
1:39:00 | 65 | 30 | 22
1:40:00 | 65 | 30 | 20
1:41:00 | 65 | 30 | 19
1:42:00 | 65 | 30 | 17
1:43:00 | 65 | 30 | 17
1:44:00 | 65 | 30 | 18
1:45:00 | 65 | 30 | 17
1:46:00 | 65 | 30 | 15
1:47:00 | 64 | 30 | 16
1:48:00 | 65 | 30 | 16
1:49:00 | 65 | 30 | 18
1:50:00 | 64 | 30 | 17
1:51:00 | 65 | 30 | 16
1:52:00 | 65 | 30 | 16
1:53:00 | 65 | 30 | 16
1:54:00 | 65 | 30 | 16
1:55:00 | 65 | 30 | 17
1:56:00 | 64 | 30 | 21
1:57:00 | 64 | 30 | 19
1:58:00 | 64 | 30 | 18
1:59:00 | 64 | 30 | 17
2:00:00 | 64 | 30 | 17
2:01:00 | 64 | 30 | 17
2:02:00 | 64 | 30 | 18
2:03:00 | 64 | 30 | 16
2:04:00 | 64 | 30 | 16
2:05:00 | 64 | 30 | 15
2:06:00 | 64 | 30 | 15
2:07:00 | 64 | 30 | 15
2:08:00 | 64 | 30 | 16
2:09:00 | 64 | 30 | 16
2:10:00 | 64 | 30 | 15
2:11:00 | 64 | 30 | 15
2:12:00 | 64 | 30 | 15
2:13:00 | 64 | 30 | 15
2:14:00 | 64 | 30 | 15
2:15:00 | 64 | 30 | 15
2:16:00 | 64 | 30 | 15
2:17:00 | 64 | 30 | 15
2:18:00 | 64 | 30 | 15
2:19:00 | 64 | 30 | 15
2:20:00 | 64 | 30 | 15
2:21:00 | 64 | 30 | 14
2:22:00 | 64 | 30 | 14
2:23:00 | 64 | 30 | 14
2:24:00 | 64 | 30 | 14
2:25:00 | 64 | 30 | 14
2:26:00 | 64 | 30 | 14
2:27:00 | 64 | 30 | 14
2:28:00 | 64 | 30 | 14
2:29:00 | 64 | 30 | 14
2:30:00 | 64 | 30 | 14
2:31:00 | 64 | 30 | 14
2:32:00 | 64 | 30 | 14
2:33:00 | 64 | 30 | 14
2:34:00 | 64 | 30 | 14
2:35:00 | 64 | 30 | 14
2:36:00 | 64 | 30 | 13
2:37:00 | 64 | 30 | 13
2:38:00 | 64 | 30 | 13
2:39:00 | 64 | 30 | 13
2:40:00 | 64 | 30 | 13
2:41:00 | 64 | 30 | 13
2:42:00 | 64 | 30 | 13
2:43:00 | 64 | 30 | 13
2:44:00 | 64 | 30 | 13
2:45:00 | 64 | 30 | 15
2:46:00 | 64 | 30 | 15
2:47:00 | 64 | 30 | 16
2:48:00 | 64 | 30 | 15
2:49:00 | 64 | 30 | 15
2:50:00 | 64 | 30 | 16
2:51:00 | 64 | 30 | 14
2:52:00 | 64 | 30 | 15
2:53:00 | 64 | 30 | 15
2:54:00 | 64 | 30 | 15
2:55:00 | 64 | 30 | 15
2:56:00 | 64 | 30 | 15
2:57:00 | 64 | 30 | 15
2:58:00 | 64 | 30 | 15
2:59:00 | 64 | 30 | 15
3:00:00 | 64 | 30 | 15
3:01:00 | 64 | 30 | 15
3:02:00 | 64 | 30 | 15
3:03:00 | 64 | 30 | 15
3:04:00 | 64 | 30 | 15
3:05:00 | 64 | 30 | 15
3:06:00 | 64 | 30 | 15
3:07:00 | 64 | 30 | 15
3:08:00 | 64 | 30 | 18
3:09:00 | 64 | 30 | 17
3:10:00 | 64 | 30 | 17
3:11:00 | 64 | 30 | 16
3:12:00 | 64 | 30 | 16
3:13:00 | 64 | 30 | 16
3:14:00 | 64 | 30 | 15
3:15:00 | 64 | 30 | 15
3:16:00 | 64 | 30 | 15
3:17:00 | 64 | 30 | 15
3:18:00 | 64 | 30 | 15
3:19:00 | 64 | 30 | 15
3:20:00 | 64 | 30 | 15
3:21:00 | 64 | 30 | 15
3:22:00 | 64 | 30 | 15
3:23:00 | 64 | 30 | 15
3:24:00 | 64 | 30 | 15
3:25:00 | 64 | 30 | 15
3:26:00 | 64 | 30 | 16
3:27:00 | 64 | 30 | 16
3:28:00 | 64 | 30 | 17
3:29:00 | 64 | 30 | 15
3:30:00 | 64 | 30 | 19
3:31:00 | 64 | 30 | 14
3:32:00 | 64 | 30 | 14
3:33:00 | 64 | 30 | 14
3:34:00 | 64 | 30 | 14
3:35:00 | 64 | 30 | 14
3:36:00 | 64 | 30 | 14
3:37:00 | 64 | 30 | 14
3:38:00 | 64 | 30 | 14
3:39:00 | 64 | 30 | 14
3:40:00 | 64 | 30 | 14
3:41:00 | 64 | 30 | 14
3:42:00 | 64 | 30 | 14
3:43:00 | 64 | 30 | 14
3:44:00 | 64 | 30 | 14
3:45:00 | 64 | 30 | 14
3:46:00 | 64 | 30 | 14
3:47:00 | 64 | 30 | 14
3:48:00 | 64 | 30 | 14
3:49:00 | 64 | 30 | 14
3:50:00 | 64 | 30 | 14
3:51:00 | 64 | 30 | 14
3:52:00 | 64 | 30 | 14
3:53:00 | 64 | 30 | 14
3:54:00 | 64 | 30 | 14
3:55:00 | 64 | 30 | 14
3:56:00 | 64 | 30 | 14
3:57:00 | 64 | 30 | 14
3:58:00 | 64 | 30 | 14
3:59:00 | 64 | 30 | 14
4:00:00 | 64 | 30 | 14
4:01:00 | 64 | 30 | 14
4:02:00 | 64 | 30 | 14
4:03:00 | 64 | 30 | 14
4:04:00 | 64 | 30 | 14
4:05:00 | 64 | 30 | 14
4:06:00 | 64 | 30 | 14
4:07:00 | 64 | 30 | 15
4:08:00 | 64 | 30 | 15
4:09:00 | 64 | 30 | 15
4:10:00 | 64 | 30 | 15
4:11:00 | 64 | 30 | 15
4:12:00 | 64 | 30 | 15
4:13:00 | 65 | 30 | 15
4:14:00 | 64 | 30 | 15
4:15:00 | 64 | 30 | 15
4:16:00 | 64 | 30 | 15
4:17:00 | 64 | 30 | 15
4:18:00 | 64 | 30 | 15
4:19:00 | 64 | 30 | 16
4:20:00 | 64 | 30 | 16
4:21:00 | 64 | 30 | 17
4:22:00 | 64 | 30 | 17
4:23:00 | 64 | 30 | 17
4:24:00 | 64 | 30 | 17
4:25:00 | 64 | 30 | 18
4:26:00 | 64 | 30 | 18
4:27:00 | 64 | 30 | 18
4:28:00 | 65 | 30 | 18
4:29:00 | 64 | 30 | 19
4:30:00 | 65 | 30 | 19
4:31:00 | 65 | 30 | 19
4:32:00 | 65 | 30 | 19
4:33:00 | 65 | 30 | 20
4:34:00 | 65 | 30 | 20
4:35:00 | 65 | 30 | 20
4:36:00 | 64 | 30 | 20
4:37:00 | 65 | 30 | 27
4:38:00 | 64 | 30 | 27
4:39:00 | 64 | 30 | 23
4:40:00 | 65 | 30 | 27
4:41:00 | 65 | 30 | 25
4:42:00 | 65 | 30 | 25
4:43:00 | 64 | 30 | 25
4:44:00 | 65 | 30 | 26
4:45:00 | 65 | 30 | 24
4:46:00 | 65 | 30 | 24
4:47:00 | 65 | 30 | 24
4:48:00 | 65 | 30 | 25
4:49:00 | 65 | 30 | 25
4:50:00 | 64 | 30 | 25
4:51:00 | 65 | 30 | 27
4:52:00 | 64 | 30 | 31
4:53:00 | 64 | 30 | 29
4:54:00 | 64 | 30 | 29
4:55:00 | 64 | 30 | 31
4:56:00 | 64 | 30 | 31
4:57:00 | 64 | 30 | 38
4:58:00 | 64 | 30 | 34
4:59:00 | 64 | 30 | 36
5:00:00 | 64 | 30 | 35
5:01:00 | 64 | 30 | 29
5:02:00 | 64 | 30 | 30
5:03:00 | 64 | 30 | 31
5:04:00 | 64 | 30 | 32
5:05:00 | 64 | 30 | 33
5:06:00 | 64 | 30 | 34
5:07:00 | 64 | 30 | 35
5:08:00 | 64 | 30 | 35
5:09:00 | 64 | 30 | 37
5:10:00 | 64 | 30 | 39
5:11:00 | 64 | 30 | 49
5:12:00 | 64 | 30 | 49
5:13:00 | 64 | 30 | 51
5:14:00 | 64 | 30 | 62
5:15:00 | 64 | 30 | 57
5:16:00 | 64 | 30 | 64
5:17:00 | 64 | 30 | 62
5:18:00 | 64 | 30 | 83