## Sheet1
Колонка_1 | Колонка_2 | Колонка_3 | Колонка_4
--Test Summary--
Full Path and File Name
Instrument Name | 7222 #2
Instrument Type | Consistometer
Instrument Serial Number | 128
Test Start Date | 19.03.2002
Test Start Time | 23:22:14
Test Stop Date | 20.03.2002
Test Stop Time | 5:52:53
Test Length | 6:30:39
Final Sample Time Offset | 6:30:00
Controller Schedule Name
Sampling Period | 60 seconds
Comments | MPa: 37(50min); T: 80C(40min), 90C(10min); field water, NTF premix
Information | WellID | Khvalynskaya 4
Information | Customer | LUKOIL
Information | CementClass | G
Information | CementMfr | Dyckerhoff
Information | Additives | 5.5%MS+10%SF+0.04%NTF(bwodb)
Information | Density | 1550
Information | BHCT | 90
Information | BHST | 118
Information | FluidLoss
Information | JobType | 245 mm csg lead slurry
Calculated Value | Thickening_Time | 5:45:00
Calculated Value | Setting Time | N/A
Initial Temperature (C) | 26 C
Final Temperature (C) | 86 C
Initial Pressure (MPa) | 1 MPa
Final Pressure (MPa) | 37 MPa
Initial Consistency (Bc) | 17 Bc
Final Consistency (Bc) | 57 Bc
--Data--
Time (HH:MM:SS) | Temperature (C) | Pressure (MPa) | Consistency (Bc)
0:00:00 | 26 | 1 | 17
0:01:00 | 26 | 3 | 11
0:02:00 | 26 | 3 | 10
0:03:00 | 26 | 4 | 20
0:04:00 | 27 | 5 | 10
0:05:00 | 27 | 5 | 13
0:06:00 | 28 | 6 | 13
0:07:00 | 29 | 7 | 13
0:08:00 | 30 | 8 | 12
0:09:00 | 31 | 8 | 14
0:10:00 | 33 | 9 | 12
0:11:00 | 34 | 9 | 17
0:12:00 | 36 | 10 | 10
0:13:00 | 38 | 11 | 13
0:14:00 | 39 | 12 | 10
0:15:00 | 41 | 12 | 13
0:16:00 | 43 | 13 | 16
0:17:00 | 45 | 14 | 11
0:18:00 | 47 | 14 | 14
0:19:00 | 49 | 15 | 12
0:20:00 | 51 | 16 | 18
0:21:00 | 53 | 16 | 14
0:22:00 | 54 | 17 | 24
0:23:00 | 56 | 18 | 16
0:24:00 | 57 | 19 | 22
0:25:00 | 59 | 19 | 16
0:26:00 | 60 | 20 | 15
0:27:00 | 61 | 21 | 15
0:28:00 | 62 | 21 | 16
0:29:00 | 63 | 22 | 17
0:30:00 | 64 | 23 | 16
0:31:00 | 66 | 24 | 22
0:32:00 | 67 | 24 | 15
0:33:00 | 68 | 25 | 16
0:34:00 | 69 | 26 | 23
0:35:00 | 70 | 26 | 30
0:36:00 | 72 | 27 | 18
0:37:00 | 73 | 28 | 15
0:38:00 | 74 | 29 | 12
0:39:00 | 76 | 29 | 11
0:40:00 | 77 | 30 | 14
0:41:00 | 78 | 31 | 13
0:42:00 | 80 | 32 | 10
0:43:00 | 81 | 33 | 13
0:44:00 | 82 | 33 | 11
0:45:00 | 84 | 34 | 14
0:46:00 | 85 | 35 | 9
0:47:00 | 86 | 35 | 11
0:48:00 | 87 | 36 | 15
0:49:00 | 88 | 37 | 12
0:50:00 | 89 | 37 | 18
0:51:00 | 91 | 38 | 15
0:52:00 | 92 | 38 | 13
0:53:00 | 93 | 38 | 16
0:54:00 | 93 | 38 | 12
0:55:00 | 94 | 38 | 15
0:56:00 | 94 | 38 | 16
0:57:00 | 94 | 37 | 16
0:58:00 | 95 | 37 | 20
0:59:00 | 95 | 37 | 14
1:00:00 | 95 | 37 | 11
1:01:00 | 94 | 37 | 11
1:02:00 | 94 | 37 | 8
1:03:00 | 94 | 37 | 9
1:04:00 | 93 | 37 | 7
1:05:00 | 93 | 37 | 7
1:06:00 | 93 | 37 | 7
1:07:00 | 92 | 37 | 5
1:08:00 | 92 | 37 | 6
1:09:00 | 92 | 37 | 6
1:10:00 | 91 | 37 | 5
1:11:00 | 91 | 37 | 6
1:12:00 | 91 | 37 | 5
1:13:00 | 90 | 37 | 5
1:14:00 | 90 | 37 | 5
1:15:00 | 90 | 37 | 6
1:16:00 | 90 | 37 | 5
1:17:00 | 90 | 37 | 5
1:18:00 | 90 | 37 | 5
1:19:00 | 89 | 37 | 5
1:20:00 | 89 | 37 | 6
1:21:00 | 89 | 37 | 5
1:22:00 | 89 | 37 | 5
1:23:00 | 89 | 38 | 5
1:24:00 | 89 | 38 | 5
1:25:00 | 89 | 38 | 5
1:26:00 | 89 | 38 | 5
1:27:00 | 89 | 38 | 5
1:28:00 | 89 | 38 | 5
1:29:00 | 89 | 38 | 6
1:30:00 | 89 | 38 | 5
1:31:00 | 89 | 38 | 5
1:32:00 | 89 | 38 | 5
1:33:00 | 89 | 38 | 5
1:34:00 | 90 | 38 | 5
1:35:00 | 90 | 38 | 5
1:36:00 | 90 | 38 | 5
1:37:00 | 90 | 38 | 5
1:38:00 | 90 | 38 | 5
1:39:00 | 90 | 38 | 5
1:40:00 | 90 | 38 | 5
1:41:00 | 90 | 38 | 5
1:42:00 | 90 | 38 | 5
1:43:00 | 90 | 38 | 5
1:44:00 | 90 | 38 | 6
1:45:00 | 90 | 38 | 5
1:46:00 | 90 | 38 | 5
1:47:00 | 90 | 38 | 5
1:48:00 | 90 | 38 | 5
1:49:00 | 90 | 38 | 5
1:50:00 | 89 | 38 | 5
1:51:00 | 89 | 38 | 5
1:52:00 | 89 | 38 | 5
1:53:00 | 89 | 38 | 5
1:54:00 | 89 | 38 | 5
1:55:00 | 89 | 38 | 5
1:56:00 | 89 | 38 | 5
1:57:00 | 89 | 38 | 5
1:58:00 | 89 | 38 | 5
1:59:00 | 89 | 38 | 5
2:00:00 | 89 | 38 | 5
2:01:00 | 89 | 38 | 5
2:02:00 | 89 | 38 | 5
2:03:00 | 89 | 38 | 5
2:04:00 | 89 | 38 | 4
2:05:00 | 89 | 38 | 4
2:06:00 | 89 | 38 | 4
2:07:00 | 89 | 38 | 4
2:08:00 | 89 | 38 | 4
2:09:00 | 89 | 38 | 4
2:10:00 | 89 | 38 | 4
2:11:00 | 89 | 38 | 4
2:12:00 | 89 | 38 | 4
2:13:00 | 89 | 38 | 4
2:14:00 | 89 | 38 | 4
2:15:00 | 89 | 38 | 4
2:16:00 | 89 | 38 | 4
2:17:00 | 89 | 38 | 4
2:18:00 | 89 | 38 | 4
2:19:00 | 89 | 38 | 4
2:20:00 | 89 | 38 | 4
2:21:00 | 89 | 38 | 4
2:22:00 | 89 | 38 | 4
2:23:00 | 89 | 38 | 4
2:24:00 | 89 | 38 | 4
2:25:00 | 89 | 38 | 4
2:26:00 | 89 | 38 | 4
2:27:00 | 89 | 38 | 4
2:28:00 | 89 | 38 | 4
2:29:00 | 89 | 38 | 4
2:30:00 | 89 | 38 | 4
2:31:00 | 89 | 38 | 4
2:32:00 | 89 | 38 | 4
2:33:00 | 89 | 38 | 4
2:34:00 | 89 | 38 | 4
2:35:00 | 89 | 38 | 4
2:36:00 | 89 | 37 | 5
2:37:00 | 89 | 38 | 5
2:38:00 | 89 | 38 | 5
2:39:00 | 89 | 38 | 5
2:40:00 | 89 | 38 | 5
2:41:00 | 89 | 38 | 5
2:42:00 | 89 | 38 | 5
2:43:00 | 89 | 38 | 5
2:44:00 | 89 | 38 | 5
2:45:00 | 89 | 38 | 5
2:46:00 | 89 | 38 | 5
2:47:00 | 89 | 38 | 5
2:48:00 | 89 | 38 | 5
2:49:00 | 89 | 38 | 5
2:50:00 | 89 | 38 | 5
2:51:00 | 89 | 38 | 5
2:52:00 | 89 | 38 | 5
2:53:00 | 89 | 38 | 5
2:54:00 | 89 | 38 | 5
2:55:00 | 89 | 38 | 5
2:56:00 | 89 | 38 | 5
2:57:00 | 89 | 38 | 5
2:58:00 | 89 | 38 | 4
2:59:00 | 89 | 37 | 4
3:00:00 | 89 | 38 | 4
3:01:00 | 89 | 38 | 4
3:02:00 | 89 | 38 | 4
3:03:00 | 89 | 38 | 4
3:04:00 | 89 | 38 | 4
3:05:00 | 89 | 38 | 5
3:06:00 | 89 | 38 | 5
3:07:00 | 89 | 38 | 5
3:08:00 | 89 | 38 | 5
3:09:00 | 89 | 38 | 5
3:10:00 | 89 | 38 | 5
3:11:00 | 89 | 37 | 5
3:12:00 | 89 | 38 | 5
3:13:00 | 89 | 38 | 5
3:14:00 | 89 | 37 | 5
3:15:00 | 89 | 37 | 5
3:16:00 | 89 | 37 | 5
3:17:00 | 89 | 37 | 5
3:18:00 | 89 | 37 | 5
3:19:00 | 89 | 37 | 5
3:20:00 | 89 | 37 | 5
3:21:00 | 89 | 37 | 5
3:22:00 | 89 | 37 | 5
3:23:00 | 89 | 37 | 5
3:24:00 | 89 | 37 | 5
3:25:00 | 89 | 37 | 5
3:26:00 | 89 | 37 | 5
3:27:00 | 89 | 37 | 5
3:28:00 | 89 | 37 | 5
3:29:00 | 89 | 37 | 5
3:30:00 | 89 | 37 | 5
3:31:00 | 89 | 37 | 5
3:32:00 | 89 | 37 | 5
3:33:00 | 89 | 37 | 5
3:34:00 | 89 | 37 | 5
3:35:00 | 89 | 37 | 5
3:36:00 | 89 | 37 | 5
3:37:00 | 89 | 37 | 5
3:38:00 | 89 | 37 | 5
3:39:00 | 89 | 37 | 5
3:40:00 | 89 | 37 | 5
3:41:00 | 89 | 37 | 5
3:42:00 | 89 | 37 | 5
3:43:00 | 89 | 37 | 5
3:44:00 | 89 | 37 | 5
3:45:00 | 89 | 37 | 5
3:46:00 | 89 | 37 | 5
3:47:00 | 89 | 37 | 5
3:48:00 | 89 | 37 | 5
3:49:00 | 89 | 37 | 5
3:50:00 | 89 | 37 | 5
3:51:00 | 89 | 37 | 5
3:52:00 | 89 | 37 | 5
3:53:00 | 89 | 37 | 5
3:54:00 | 89 | 37 | 5
3:55:00 | 89 | 37 | 5
3:56:00 | 89 | 37 | 5
3:57:00 | 89 | 37 | 5
3:58:00 | 89 | 37 | 5
3:59:00 | 89 | 37 | 5
4:00:00 | 89 | 37 | 5
4:01:00 | 89 | 37 | 5
4:02:00 | 89 | 37 | 5
4:03:00 | 89 | 37 | 5
4:04:00 | 89 | 37 | 5
4:05:00 | 89 | 37 | 5
4:06:00 | 89 | 37 | 5
4:07:00 | 89 | 37 | 5
4:08:00 | 89 | 37 | 5
4:09:00 | 89 | 37 | 5
4:10:00 | 89 | 37 | 5
4:11:00 | 89 | 37 | 5
4:12:00 | 89 | 37 | 5
4:13:00 | 89 | 37 | 5
4:14:00 | 89 | 37 | 5
4:15:00 | 89 | 37 | 5
4:16:00 | 89 | 37 | 5
4:17:00 | 89 | 37 | 5
4:18:00 | 89 | 37 | 5
4:19:00 | 89 | 37 | 5
4:20:00 | 89 | 37 | 5
4:21:00 | 89 | 37 | 5
4:22:00 | 89 | 37 | 5
4:23:00 | 89 | 37 | 5
4:24:00 | 89 | 37 | 5
4:25:00 | 89 | 37 | 5
4:26:00 | 89 | 37 | 5
4:27:00 | 89 | 37 | 5
4:28:00 | 89 | 37 | 5
4:29:00 | 89 | 37 | 5
4:30:00 | 89 | 37 | 5
4:31:00 | 89 | 37 | 5
4:32:00 | 89 | 37 | 5
4:33:00 | 89 | 37 | 5
4:34:00 | 89 | 37 | 5
4:35:00 | 89 | 37 | 5
4:36:00 | 89 | 37 | 5
4:37:00 | 89 | 37 | 5
4:38:00 | 89 | 37 | 5
4:39:00 | 89 | 37 | 5
4:40:00 | 89 | 37 | 5
4:41:00 | 89 | 37 | 5
4:42:00 | 89 | 37 | 5
4:43:00 | 89 | 37 | 5
4:44:00 | 89 | 37 | 5
4:45:00 | 89 | 37 | 5
4:46:00 | 89 | 37 | 6
4:47:00 | 89 | 37 | 6
4:48:00 | 89 | 37 | 6
4:49:00 | 89 | 37 | 6
4:50:00 | 89 | 37 | 6
4:51:00 | 89 | 37 | 6
4:52:00 | 89 | 37 | 6
4:53:00 | 89 | 37 | 6
4:54:00 | 89 | 37 | 6
4:55:00 | 89 | 37 | 6
4:56:00 | 89 | 37 | 6
4:57:00 | 89 | 37 | 6
4:58:00 | 89 | 37 | 6
4:59:00 | 89 | 37 | 6
5:00:00 | 89 | 37 | 6
5:01:00 | 89 | 37 | 6
5:02:00 | 89 | 37 | 6
5:03:00 | 89 | 37 | 6
5:04:00 | 89 | 37 | 6
5:05:00 | 90 | 37 | 6
5:06:00 | 90 | 37 | 6
5:07:00 | 90 | 37 | 6
5:08:00 | 90 | 37 | 6
5:09:00 | 90 | 37 | 6
5:10:00 | 89 | 37 | 7
5:11:00 | 89 | 37 | 7
5:12:00 | 89 | 37 | 7
5:13:00 | 89 | 37 | 7
5:14:00 | 89 | 37 | 7
5:15:00 | 89 | 37 | 7
5:16:00 | 89 | 37 | 12
5:17:00 | 89 | 37 | 12
5:18:00 | 89 | 37 | 12
5:19:00 | 89 | 37 | 12
5:20:00 | 89 | 37 | 14
5:21:00 | 89 | 37 | 16
5:22:00 | 89 | 37 | 16
5:23:00 | 89 | 37 | 18
5:24:00 | 89 | 37 | 18
5:25:00 | 89 | 37 | 20
5:26:00 | 89 | 37 | 21
5:27:00 | 89 | 37 | 22
5:28:00 | 89 | 37 | 22
5:29:00 | 89 | 37 | 25
5:30:00 | 89 | 37 | 28
5:31:00 | 89 | 37 | 28
5:32:00 | 89 | 37 | 32
5:33:00 | 89 | 37 | 34
5:34:00 | 89 | 37 | 36
5:35:00 | 89 | 37 | 38
5:36:00 | 89 | 37 | 40
5:37:00 | 89 | 37 | 42
5:38:00 | 89 | 37 | 43
5:39:00 | 89 | 37 | 45
5:40:00 | 89 | 37 | 46
5:41:00 | 89 | 37 | 57
5:42:00 | 89 | 37 | 69
5:43:00 | 89 | 37 | 69
5:44:00 | 89 | 37 | 72
5:45:00 | 89 | 37 | 72
5:46:00 | 89 | 37 | 83
5:47:00 | 89 | 37 | 85
5:48:00 | 90 | 37 | 93
5:49:00 | 89 | 37 | 96
5:50:00 | 90 | 37 | 76
5:51:00 | 90 | 37 | 81
5:52:00 | 90 | 37 | 67
5:53:00 | 91 | 37 | 74
5:54:00 | 91 | 37 | 65
5:55:00 | 91 | 37 | 60
5:56:00 | 92 | 37 | 64
5:57:00 | 92 | 37 | 65
5:58:00 | 92 | 37 | 76
5:59:00 | 93 | 37 | 66
6:00:00 | 93 | 37 | 66
6:01:00 | 93 | 37 | 71
6:02:00 | 93 | 37 | 82
6:03:00 | 94 | 37 | 60
6:04:00 | 94 | 37 | 67
6:05:00 | 94 | 37 | 57
6:06:00 | 94 | 37 | 56
6:07:00 | 95 | 37 | 56
6:08:00 | 95 | 37 | 56
6:09:00 | 95 | 37 | 56
6:10:00 | 95 | 37 | 56
6:11:00 | 95 | 37 | 56
6:12:00 | 95 | 37 | 55
6:13:00 | 95 | 37 | 55
6:14:00 | 95 | 37 | 55
6:15:00 | 95 | 37 | 56
6:16:00 | 95 | 37 | 55
6:17:00 | 94 | 37 | 55
6:18:00 | 94 | 37 | 55
6:19:00 | 94 | 37 | 55
6:20:00 | 93 | 37 | 55
6:21:00 | 93 | 37 | 55
6:22:00 | 92 | 37 | 55
6:23:00 | 91 | 37 | 55
6:24:00 | 91 | 37 | 55
6:25:00 | 90 | 37 | 55
6:26:00 | 89 | 37 | 55
6:27:00 | 88 | 37 | 55
6:28:00 | 87 | 37 | 56
6:29:00 | 87 | 37 | 56
6:30:00 | 86 | 37 | 57