## Sheet1
Колонка_1 | Колонка_2 | Колонка_3 | Колонка_4
--Test Summary--
Full Path and File Name
Instrument Name | 7222 #2
Instrument Type | Consistometer
Instrument Serial Number | 128
Test Start Date | 21.02.2002
Test Start Time | 3:46:39
Test Stop Date | 21.02.2002
Test Stop Time | 19:21:52
Test Length | 15:35:13
Final Sample Time Offset | 15:35:00
Controller Schedule Name
Sampling Period | 60 seconds
Comments | MPa: 37(50min); T: 80C(40min), 90C(10min); field water, premix LignoSulf
Information | WellID | Khvalynskaya 4
Information | Customer | LUKOIL
Information | CementClass | G
Information | CementMfr | Dyckerhoff
Information | Additives | 5.5%MS+10%SF+0.15%LignoSulfF(bwodb)
Information | Density | 1550
Information | BHCT | 90
Information | BHST | 118
Information | FluidLoss
Information | JobType | 245 mm csg lead slurry
Calculated Value | Thickening_Time | 3:50:00
Calculated Value | Setting Time | N/A
Initial Temperature (C) | 25 C
Final Temperature (C) | 32 C
Initial Pressure (MPa) | 1 MPa
Final Pressure (MPa) | 37 MPa
Initial Consistency (Bc) | 23 Bc
Final Consistency (Bc) | 55 Bc
--Data--
Time (HH:MM:SS) | Temperature (C) | Pressure (MPa) | Consistency (Bc)
0:00:00 | 25 | 1 | 23
0:01:00 | 24 | 3 | 19
0:02:00 | 24 | 3 | 19
0:03:00 | 24 | 4 | 25
0:04:00 | 24 | 5 | 19
0:05:00 | 24 | 6 | 26
0:06:00 | 25 | 6 | 25
0:07:00 | 26 | 7 | 22
0:08:00 | 27 | 8 | 19
0:09:00 | 28 | 8 | 18
0:10:00 | 30 | 9 | 19
0:11:00 | 32 | 10 | 20
0:12:00 | 35 | 10 | 22
0:13:00 | 37 | 11 | 23
0:14:00 | 40 | 12 | 22
0:15:00 | 42 | 12 | 25
0:16:00 | 44 | 13 | 29
0:17:00 | 46 | 14 | 25
0:18:00 | 48 | 14 | 27
0:19:00 | 49 | 15 | 24
0:20:00 | 51 | 16 | 27
0:21:00 | 53 | 16 | 28
0:22:00 | 54 | 17 | 25
0:23:00 | 55 | 18 | 23
0:24:00 | 57 | 19 | 26
0:25:00 | 58 | 20 | 24
0:26:00 | 59 | 20 | 26
0:27:00 | 60 | 21 | 29
0:28:00 | 61 | 21 | 28
0:29:00 | 63 | 22 | 25
0:30:00 | 64 | 23 | 28
0:31:00 | 66 | 23 | 29
0:32:00 | 67 | 25 | 24
0:33:00 | 68 | 25 | 41
0:34:00 | 69 | 26 | 25
0:35:00 | 71 | 27 | 28
0:36:00 | 72 | 27 | 28
0:37:00 | 74 | 28 | 24
0:38:00 | 75 | 29 | 26
0:39:00 | 77 | 29 | 28
0:40:00 | 78 | 30 | 24
0:41:00 | 80 | 31 | 26
0:42:00 | 81 | 31 | 24
0:43:00 | 82 | 32 | 26
0:44:00 | 84 | 33 | 28
0:45:00 | 85 | 34 | 32
0:46:00 | 86 | 34 | 25
0:47:00 | 87 | 35 | 25
0:48:00 | 88 | 36 | 28
0:49:00 | 89 | 36 | 33
0:50:00 | 90 | 37 | 31
0:51:00 | 91 | 37 | 32
0:52:00 | 92 | 38 | 29
0:53:00 | 93 | 38 | 26
0:54:00 | 94 | 38 | 26
0:55:00 | 95 | 37 | 26
0:56:00 | 95 | 37 | 31
0:57:00 | 95 | 37 | 32
0:58:00 | 94 | 37 | 48
0:59:00 | 94 | 37 | 29
1:00:00 | 93 | 37 | 37
1:01:00 | 93 | 37 | 32
1:02:00 | 92 | 37 | 34
1:03:00 | 92 | 37 | 34
1:04:00 | 92 | 37 | 30
1:05:00 | 91 | 37 | 25
1:06:00 | 91 | 37 | 28
1:07:00 | 91 | 37 | 29
1:08:00 | 91 | 37 | 34
1:09:00 | 90 | 37 | 32
1:10:00 | 90 | 37 | 27
1:11:00 | 90 | 37 | 29
1:12:00 | 90 | 37 | 26
1:13:00 | 90 | 37 | 26
1:14:00 | 90 | 38 | 26
1:15:00 | 90 | 38 | 25
1:16:00 | 90 | 38 | 25
1:17:00 | 90 | 38 | 26
1:18:00 | 90 | 38 | 25
1:19:00 | 90 | 38 | 26
1:20:00 | 90 | 38 | 35
1:21:00 | 90 | 38 | 34
1:22:00 | 90 | 38 | 32
1:23:00 | 90 | 38 | 31
1:24:00 | 90 | 38 | 34
1:25:00 | 90 | 38 | 32
1:26:00 | 90 | 38 | 33
1:27:00 | 90 | 38 | 33
1:28:00 | 90 | 38 | 34
1:29:00 | 90 | 38 | 32
1:30:00 | 90 | 38 | 26
1:31:00 | 90 | 38 | 32
1:32:00 | 90 | 38 | 40
1:33:00 | 90 | 38 | 33
1:34:00 | 90 | 38 | 31
1:35:00 | 90 | 38 | 32
1:36:00 | 90 | 38 | 32
1:37:00 | 90 | 38 | 30
1:38:00 | 90 | 38 | 31
1:39:00 | 90 | 38 | 36
1:40:00 | 90 | 38 | 33
1:41:00 | 90 | 38 | 31
1:42:00 | 90 | 38 | 31
1:43:00 | 90 | 38 | 25
1:44:00 | 90 | 38 | 27
1:45:00 | 90 | 38 | 27
1:46:00 | 90 | 38 | 28
1:47:00 | 90 | 38 | 28
1:48:00 | 90 | 38 | 28
1:49:00 | 90 | 38 | 28
1:50:00 | 90 | 38 | 28
1:51:00 | 90 | 38 | 28
1:52:00 | 90 | 38 | 28
1:53:00 | 90 | 38 | 28
1:54:00 | 90 | 38 | 28
1:55:00 | 90 | 38 | 28
1:56:00 | 90 | 38 | 28
1:57:00 | 90 | 38 | 28
1:58:00 | 89 | 38 | 28
1:59:00 | 89 | 38 | 28
2:00:00 | 90 | 38 | 28
2:01:00 | 90 | 38 | 27
2:02:00 | 90 | 38 | 27
2:03:00 | 89 | 38 | 27
2:04:00 | 90 | 38 | 27
2:05:00 | 89 | 38 | 27
2:06:00 | 89 | 38 | 27
2:07:00 | 89 | 38 | 27
2:08:00 | 89 | 37 | 27
2:09:00 | 89 | 38 | 27
2:10:00 | 89 | 38 | 27
2:11:00 | 89 | 38 | 27
2:12:00 | 89 | 38 | 27
2:13:00 | 89 | 37 | 27
2:14:00 | 89 | 37 | 27
2:15:00 | 89 | 38 | 28
2:16:00 | 89 | 37 | 28
2:17:00 | 89 | 38 | 28
2:18:00 | 89 | 38 | 28
2:19:00 | 89 | 37 | 28
2:20:00 | 89 | 37 | 28
2:21:00 | 89 | 38 | 28
2:22:00 | 89 | 37 | 28
2:23:00 | 89 | 37 | 28
2:24:00 | 89 | 38 | 27
2:25:00 | 89 | 37 | 28
2:26:00 | 89 | 37 | 28
2:27:00 | 89 | 37 | 28
2:28:00 | 89 | 38 | 28
2:29:00 | 89 | 37 | 28
2:30:00 | 89 | 37 | 28
2:31:00 | 89 | 38 | 28
2:32:00 | 89 | 37 | 28
2:33:00 | 89 | 37 | 28
2:34:00 | 89 | 37 | 28
2:35:00 | 89 | 37 | 28
2:36:00 | 89 | 37 | 28
2:37:00 | 89 | 37 | 28
2:38:00 | 89 | 37 | 28
2:39:00 | 89 | 37 | 28
2:40:00 | 89 | 37 | 28
2:41:00 | 89 | 37 | 28
2:42:00 | 89 | 37 | 28
2:43:00 | 89 | 37 | 28
2:44:00 | 89 | 37 | 28
2:45:00 | 89 | 37 | 28
2:46:00 | 89 | 37 | 28
2:47:00 | 89 | 37 | 28
2:48:00 | 89 | 37 | 28
2:49:00 | 89 | 37 | 28
2:50:00 | 89 | 37 | 28
2:51:00 | 89 | 37 | 28
2:52:00 | 89 | 37 | 28
2:53:00 | 89 | 37 | 28
2:54:00 | 89 | 37 | 28
2:55:00 | 89 | 37 | 28
2:56:00 | 89 | 37 | 28
2:57:00 | 89 | 37 | 28
2:58:00 | 89 | 37 | 28
2:59:00 | 89 | 37 | 28
3:00:00 | 89 | 37 | 28
3:01:00 | 89 | 37 | 28
3:02:00 | 89 | 37 | 28
3:03:00 | 89 | 37 | 28
3:04:00 | 89 | 37 | 28
3:05:00 | 89 | 37 | 28
3:06:00 | 89 | 37 | 28
3:07:00 | 89 | 37 | 28
3:08:00 | 89 | 37 | 28
3:09:00 | 89 | 37 | 28
3:10:00 | 89 | 37 | 28
3:11:00 | 89 | 37 | 28
3:12:00 | 89 | 37 | 28
3:13:00 | 89 | 37 | 29
3:14:00 | 89 | 37 | 29
3:15:00 | 89 | 37 | 29
3:16:00 | 89 | 37 | 29
3:17:00 | 89 | 37 | 29
3:18:00 | 89 | 37 | 29
3:19:00 | 89 | 37 | 29
3:20:00 | 89 | 37 | 29
3:21:00 | 89 | 37 | 29
3:22:00 | 89 | 37 | 29
3:23:00 | 89 | 37 | 29
3:24:00 | 89 | 37 | 29
3:25:00 | 89 | 37 | 29
3:26:00 | 89 | 37 | 29
3:27:00 | 89 | 37 | 29
3:28:00 | 89 | 37 | 31
3:29:00 | 89 | 37 | 31
3:30:00 | 89 | 37 | 31
3:31:00 | 89 | 37 | 31
3:32:00 | 89 | 37 | 47
3:33:00 | 89 | 37 | 66
3:34:00 | 89 | 37 | 37
3:35:00 | 89 | 37 | 39
3:36:00 | 89 | 37 | 40
3:37:00 | 89 | 37 | 41
3:38:00 | 89 | 37 | 43
3:39:00 | 89 | 37 | 44
3:40:00 | 89 | 37 | 46
3:41:00 | 89 | 37 | 48
3:42:00 | 89 | 37 | 50
3:43:00 | 89 | 37 | 53
3:44:00 | 89 | 37 | 56
3:45:00 | 89 | 37 | 59
3:46:00 | 90 | 37 | 61
3:47:00 | 89 | 37 | 65
3:48:00 | 90 | 37 | 69
3:49:00 | 89 | 37 | 76
3:50:00 | 89 | 37 | 84
3:51:00 | 90 | 37 | 93
3:52:00 | 89 | 37 | 55
3:53:00 | 90 | 37 | 55
3:54:00 | 90 | 37 | 53
3:55:00 | 90 | 37 | 53
3:56:00 | 91 | 37 | 54
3:57:00 | 91 | 37 | 54
3:58:00 | 91 | 37 | 54
3:59:00 | 91 | 37 | 53
4:00:00 | 91 | 37 | 53
4:01:00 | 92 | 37 | 52
4:02:00 | 92 | 37 | 52
4:03:00 | 92 | 37 | 53
4:04:00 | 92 | 37 | 53
4:05:00 | 92 | 37 | 54
4:06:00 | 93 | 37 | 54
4:07:00 | 93 | 37 | 54
4:08:00 | 93 | 37 | 54
4:09:00 | 93 | 37 | 53
4:10:00 | 93 | 37 | 53
4:11:00 | 93 | 37 | 53
4:12:00 | 93 | 37 | 54
4:13:00 | 93 | 37 | 54
4:14:00 | 93 | 37 | 54
4:15:00 | 94 | 37 | 54
4:16:00 | 94 | 37 | 54
4:17:00 | 94 | 37 | 54
4:18:00 | 94 | 37 | 54
4:19:00 | 94 | 37 | 54
4:20:00 | 94 | 37 | 54
4:21:00 | 94 | 37 | 54
4:22:00 | 94 | 37 | 54
4:23:00 | 94 | 37 | 54
4:24:00 | 94 | 37 | 54
4:25:00 | 94 | 37 | 54
4:26:00 | 94 | 37 | 54
4:27:00 | 94 | 37 | 54
4:28:00 | 95 | 37 | 54
4:29:00 | 95 | 37 | 54
4:30:00 | 95 | 37 | 54
4:31:00 | 95 | 37 | 54
4:32:00 | 95 | 37 | 54
4:33:00 | 95 | 37 | 54
4:34:00 | 95 | 37 | 54
4:35:00 | 95 | 37 | 54
4:36:00 | 95 | 37 | 54
4:37:00 | 94 | 37 | 54
4:38:00 | 94 | 37 | 54
4:39:00 | 94 | 37 | 54
4:40:00 | 94 | 37 | 54
4:41:00 | 94 | 37 | 54
4:42:00 | 94 | 37 | 54
4:43:00 | 94 | 37 | 54
4:44:00 | 94 | 37 | 54
4:45:00 | 94 | 37 | 54
4:46:00 | 93 | 37 | 54
4:47:00 | 93 | 37 | 54
4:48:00 | 93 | 37 | 54
4:49:00 | 93 | 37 | 54
4:50:00 | 93 | 37 | 54
4:51:00 | 92 | 37 | 54
4:52:00 | 92 | 37 | 54
4:53:00 | 92 | 37 | 54
4:54:00 | 92 | 37 | 54
4:55:00 | 92 | 37 | 54
4:56:00 | 91 | 37 | 54
4:57:00 | 91 | 37 | 54
4:58:00 | 91 | 37 | 54
4:59:00 | 91 | 37 | 53
5:00:00 | 90 | 37 | 53
5:01:00 | 90 | 37 | 53
5:02:00 | 90 | 37 | 53
5:03:00 | 90 | 37 | 53
5:04:00 | 90 | 37 | 53
5:05:00 | 89 | 37 | 53
5:06:00 | 89 | 37 | 52
5:07:00 | 89 | 37 | 52
5:08:00 | 89 | 37 | 53
5:09:00 | 88 | 37 | 53
5:10:00 | 88 | 37 | 54
5:11:00 | 88 | 37 | 54
5:12:00 | 87 | 37 | 54
5:13:00 | 87 | 37 | 54
5:14:00 | 87 | 37 | 54
5:15:00 | 87 | 37 | 54
5:16:00 | 86 | 37 | 54
5:17:00 | 86 | 37 | 54
5:18:00 | 86 | 37 | 54
5:19:00 | 86 | 37 | 52
5:20:00 | 85 | 37 | 52
5:21:00 | 85 | 37 | 51
5:22:00 | 85 | 37 | 51
5:23:00 | 85 | 37 | 53
5:24:00 | 84 | 37 | 53
5:25:00 | 84 | 37 | 53
5:26:00 | 84 | 37 | 53
5:27:00 | 83 | 37 | 53
5:28:00 | 83 | 37 | 52
5:29:00 | 83 | 37 | 52
5:30:00 | 83 | 37 | 52
5:31:00 | 83 | 37 | 52
5:32:00 | 82 | 37 | 52
5:33:00 | 82 | 37 | 52
5:34:00 | 82 | 37 | 53
5:35:00 | 82 | 37 | 53
5:36:00 | 81 | 37 | 54
5:37:00 | 81 | 37 | 53
5:38:00 | 81 | 37 | 53
5:39:00 | 80 | 37 | 53
5:40:00 | 80 | 37 | 53
5:41:00 | 80 | 37 | 53
5:42:00 | 80 | 37 | 55
5:43:00 | 80 | 37 | 55
5:44:00 | 79 | 37 | 54
5:45:00 | 79 | 37 | 54
5:46:00 | 79 | 37 | 54
5:47:00 | 79 | 37 | 52
5:48:00 | 78 | 37 | 52
5:49:00 | 78 | 37 | 52
5:50:00 | 78 | 37 | 52
5:51:00 | 78 | 37 | 52
5:52:00 | 77 | 37 | 52
5:53:00 | 77 | 37 | 52
5:54:00 | 77 | 37 | 52
5:55:00 | 77 | 37 | 53
5:56:00 | 76 | 37 | 53
5:57:00 | 76 | 37 | 52
5:58:00 | 76 | 37 | 53
5:59:00 | 76 | 37 | 53
6:00:00 | 76 | 37 | 53
6:01:00 | 75 | 37 | 53
6:02:00 | 75 | 37 | 53
6:03:00 | 75 | 37 | 53
6:04:00 | 75 | 37 | 53
6:05:00 | 74 | 37 | 53
6:06:00 | 74 | 37 | 53
6:07:00 | 74 | 37 | 53
6:08:00 | 74 | 37 | 54
6:09:00 | 74 | 37 | 54
6:10:00 | 74 | 37 | 54
6:11:00 | 73 | 37 | 54
6:12:00 | 73 | 37 | 54
6:13:00 | 73 | 37 | 54
6:14:00 | 73 | 37 | 54
6:15:00 | 73 | 37 | 54
6:16:00 | 72 | 37 | 54
6:17:00 | 72 | 37 | 54
6:18:00 | 72 | 37 | 54
6:19:00 | 72 | 37 | 54
6:20:00 | 72 | 37 | 52
6:21:00 | 71 | 37 | 52
6:22:00 | 71 | 37 | 52
6:23:00 | 71 | 37 | 52
6:24:00 | 71 | 37 | 52
6:25:00 | 71 | 37 | 52
6:26:00 | 70 | 37 | 52
6:27:00 | 70 | 37 | 52
6:28:00 | 70 | 37 | 52
6:29:00 | 70 | 37 | 52
6:30:00 | 70 | 37 | 52
6:31:00 | 70 | 37 | 52
6:32:00 | 69 | 37 | 52
6:33:00 | 69 | 37 | 52
6:34:00 | 69 | 37 | 53
6:35:00 | 69 | 37 | 53
6:36:00 | 69 | 37 | 53
6:37:00 | 68 | 37 | 53
6:38:00 | 68 | 37 | 53
6:39:00 | 68 | 37 | 53
6:40:00 | 68 | 37 | 53
6:41:00 | 68 | 37 | 53
6:42:00 | 68 | 37 | 53
6:43:00 | 68 | 37 | 53
6:44:00 | 67 | 37 | 53
6:45:00 | 67 | 37 | 53
6:46:00 | 67 | 37 | 53
6:47:00 | 67 | 37 | 53
6:48:00 | 67 | 37 | 53
6:49:00 | 66 | 37 | 53
6:50:00 | 66 | 37 | 54
6:51:00 | 66 | 37 | 54
6:52:00 | 66 | 37 | 54
6:53:00 | 66 | 37 | 54
6:54:00 | 66 | 37 | 54
6:55:00 | 66 | 37 | 54
6:56:00 | 65 | 37 | 54
6:57:00 | 65 | 37 | 54
6:58:00 | 65 | 37 | 54
6:59:00 | 65 | 37 | 54
7:00:00 | 65 | 37 | 54
7:01:00 | 65 | 37 | 55
7:02:00 | 64 | 37 | 55
7:03:00 | 64 | 37 | 55
7:04:00 | 64 | 37 | 55
7:05:00 | 64 | 37 | 55
7:06:00 | 64 | 37 | 55
7:07:00 | 64 | 37 | 55
7:08:00 | 64 | 37 | 55
7:09:00 | 63 | 37 | 55
7:10:00 | 63 | 37 | 55
7:11:00 | 63 | 37 | 55
7:12:00 | 63 | 37 | 55
7:13:00 | 63 | 37 | 55
7:14:00 | 63 | 37 | 55
7:15:00 | 63 | 37 | 55
7:16:00 | 63 | 37 | 55
7:17:00 | 62 | 37 | 55
7:18:00 | 62 | 37 | 55
7:19:00 | 62 | 37 | 55
7:20:00 | 62 | 37 | 55
7:21:00 | 62 | 37 | 55
7:22:00 | 62 | 37 | 54
7:23:00 | 62 | 37 | 54
7:24:00 | 61 | 37 | 55
7:25:00 | 61 | 37 | 55
7:26:00 | 61 | 37 | 55
7:27:00 | 61 | 37 | 55
7:28:00 | 61 | 37 | 55
7:29:00 | 61 | 37 | 55
7:30:00 | 61 | 37 | 55
7:31:00 | 61 | 37 | 55
7:32:00 | 60 | 37 | 55
7:33:00 | 60 | 37 | 55
7:34:00 | 60 | 37 | 55
7:35:00 | 60 | 37 | 55
7:36:00 | 60 | 37 | 55
7:37:00 | 60 | 37 | 55
7:38:00 | 60 | 37 | 55
7:39:00 | 60 | 37 | 55
7:40:00 | 59 | 37 | 55
7:41:00 | 59 | 37 | 55
7:42:00 | 59 | 37 | 55
7:43:00 | 59 | 37 | 55
7:44:00 | 59 | 37 | 55
7:45:00 | 59 | 37 | 55
7:46:00 | 59 | 37 | 55
7:47:00 | 58 | 37 | 54
7:48:00 | 58 | 37 | 54
7:49:00 | 58 | 37 | 54
7:50:00 | 58 | 37 | 54
7:51:00 | 58 | 37 | 54
7:52:00 | 58 | 37 | 54
7:53:00 | 58 | 37 | 54
7:54:00 | 58 | 37 | 54
7:55:00 | 58 | 37 | 54
7:56:00 | 57 | 37 | 54
7:57:00 | 57 | 37 | 54
7:58:00 | 57 | 37 | 55
7:59:00 | 57 | 37 | 55
8:00:00 | 57 | 37 | 55
8:01:00 | 57 | 37 | 55
8:02:00 | 57 | 37 | 54
8:03:00 | 57 | 37 | 55
8:04:00 | 57 | 37 | 55
8:05:00 | 56 | 37 | 55
8:06:00 | 56 | 37 | 54
8:07:00 | 56 | 37 | 54
8:08:00 | 56 | 37 | 54
8:09:00 | 56 | 37 | 54
8:10:00 | 56 | 37 | 54
8:11:00 | 56 | 37 | 54
8:12:00 | 56 | 37 | 54
8:13:00 | 56 | 37 | 54
8:14:00 | 56 | 37 | 54
8:15:00 | 55 | 37 | 54
8:16:00 | 55 | 37 | 54
8:17:00 | 55 | 37 | 54
8:18:00 | 55 | 37 | 54
8:19:00 | 55 | 37 | 54
8:20:00 | 55 | 37 | 54
8:21:00 | 55 | 37 | 54
8:22:00 | 55 | 37 | 54
8:23:00 | 55 | 37 | 54
8:24:00 | 54 | 37 | 54
8:25:00 | 54 | 37 | 54
8:26:00 | 54 | 37 | 54
8:27:00 | 54 | 37 | 54
8:28:00 | 54 | 37 | 54
8:29:00 | 54 | 37 | 54
8:30:00 | 54 | 37 | 54
8:31:00 | 54 | 37 | 54
8:32:00 | 54 | 37 | 54
8:33:00 | 54 | 37 | 54
8:34:00 | 53 | 37 | 54
8:35:00 | 53 | 37 | 54
8:36:00 | 53 | 37 | 54
8:37:00 | 53 | 37 | 54
8:38:00 | 53 | 37 | 54
8:39:00 | 53 | 37 | 54
8:40:00 | 53 | 37 | 54
8:41:00 | 53 | 37 | 54
8:42:00 | 53 | 37 | 54
8:43:00 | 53 | 37 | 54
8:44:00 | 53 | 37 | 54
8:45:00 | 52 | 37 | 54
8:46:00 | 52 | 37 | 54
8:47:00 | 52 | 37 | 54
8:48:00 | 52 | 37 | 54
8:49:00 | 52 | 37 | 54
8:50:00 | 52 | 37 | 54
8:51:00 | 52 | 37 | 54
8:52:00 | 52 | 37 | 54
8:53:00 | 52 | 37 | 54
8:54:00 | 52 | 37 | 54
8:55:00 | 52 | 37 | 54
8:56:00 | 51 | 37 | 54
8:57:00 | 51 | 37 | 54
8:58:00 | 51 | 37 | 54
8:59:00 | 51 | 37 | 54
9:00:00 | 51 | 37 | 54
9:01:00 | 51 | 37 | 54
9:02:00 | 51 | 37 | 54
9:03:00 | 51 | 37 | 54
9:04:00 | 51 | 37 | 54
9:05:00 | 51 | 37 | 54
9:06:00 | 51 | 37 | 54
9:07:00 | 50 | 37 | 54
9:08:00 | 50 | 37 | 54
9:09:00 | 50 | 37 | 54
9:10:00 | 50 | 37 | 54
9:11:00 | 50 | 37 | 54
9:12:00 | 50 | 37 | 54
9:13:00 | 50 | 37 | 54
9:14:00 | 50 | 37 | 54
9:15:00 | 50 | 37 | 54
9:16:00 | 50 | 37 | 54
9:17:00 | 50 | 37 | 54
9:18:00 | 50 | 37 | 54
9:19:00 | 49 | 37 | 54
9:20:00 | 49 | 37 | 54
9:21:00 | 49 | 37 | 54
9:22:00 | 49 | 37 | 54
9:23:00 | 49 | 37 | 54
9:24:00 | 49 | 37 | 54
9:25:00 | 49 | 37 | 54
9:26:00 | 49 | 37 | 54
9:27:00 | 49 | 37 | 54
9:28:00 | 49 | 37 | 54
9:29:00 | 49 | 37 | 54
9:30:00 | 49 | 37 | 54
9:31:00 | 48 | 37 | 54
9:32:00 | 49 | 37 | 53
9:33:00 | 48 | 37 | 53
9:34:00 | 48 | 37 | 53
9:35:00 | 48 | 37 | 53
9:36:00 | 48 | 37 | 53
9:37:00 | 48 | 37 | 53
9:38:00 | 48 | 37 | 53
9:39:00 | 48 | 37 | 53
9:40:00 | 48 | 37 | 53
9:41:00 | 48 | 37 | 53
9:42:00 | 48 | 37 | 53
9:43:00 | 48 | 37 | 53
9:44:00 | 48 | 37 | 53
9:45:00 | 48 | 37 | 53
9:46:00 | 47 | 37 | 53
9:47:00 | 47 | 37 | 53
9:48:00 | 47 | 37 | 53
9:49:00 | 47 | 37 | 53
9:50:00 | 47 | 37 | 53
9:51:00 | 47 | 37 | 53
9:52:00 | 47 | 37 | 53
9:53:00 | 47 | 37 | 53
9:54:00 | 47 | 37 | 53
9:55:00 | 47 | 37 | 53
9:56:00 | 47 | 37 | 53
9:57:00 | 47 | 37 | 54
9:58:00 | 46 | 37 | 54
9:59:00 | 46 | 37 | 54
10:00:00 | 46 | 37 | 54
10:01:00 | 46 | 37 | 54
10:02:00 | 46 | 37 | 54
10:03:00 | 46 | 37 | 54
10:04:00 | 46 | 37 | 54
10:05:00 | 46 | 37 | 54
10:06:00 | 46 | 37 | 54
10:07:00 | 46 | 37 | 53
10:08:00 | 46 | 37 | 53
10:09:00 | 46 | 37 | 53
10:10:00 | 46 | 37 | 53
10:11:00 | 46 | 37 | 53
10:12:00 | 46 | 37 | 53
10:13:00 | 45 | 37 | 53
10:14:00 | 45 | 37 | 53
10:15:00 | 45 | 37 | 53
10:16:00 | 45 | 37 | 53
10:17:00 | 45 | 37 | 53
10:18:00 | 45 | 37 | 53
10:19:00 | 45 | 37 | 53
10:20:00 | 45 | 37 | 53
10:21:00 | 45 | 37 | 53
10:22:00 | 45 | 37 | 53
10:23:00 | 45 | 37 | 53
10:24:00 | 45 | 37 | 53
10:25:00 | 45 | 37 | 53
10:26:00 | 45 | 37 | 53
10:27:00 | 45 | 37 | 53
10:28:00 | 44 | 37 | 53
10:29:00 | 44 | 37 | 53
10:30:00 | 44 | 37 | 53
10:31:00 | 44 | 37 | 53
10:32:00 | 44 | 37 | 53
10:33:00 | 44 | 37 | 54
10:34:00 | 44 | 37 | 54
10:35:00 | 44 | 37 | 54
10:36:00 | 44 | 37 | 54
10:37:00 | 44 | 37 | 54
10:38:00 | 44 | 37 | 54
10:39:00 | 44 | 37 | 53
10:40:00 | 44 | 37 | 53
10:41:00 | 44 | 37 | 53
10:42:00 | 44 | 37 | 53
10:43:00 | 43 | 37 | 53
10:44:00 | 43 | 37 | 53
10:45:00 | 43 | 37 | 53
10:46:00 | 43 | 37 | 53
10:47:00 | 43 | 37 | 53
10:48:00 | 43 | 37 | 53
10:49:00 | 43 | 37 | 53
10:50:00 | 43 | 37 | 53
10:51:00 | 43 | 37 | 53
10:52:00 | 43 | 37 | 53
10:53:00 | 43 | 37 | 53
10:54:00 | 43 | 37 | 53
10:55:00 | 43 | 37 | 53
10:56:00 | 43 | 37 | 53
10:57:00 | 43 | 37 | 53
10:58:00 | 43 | 37 | 53
10:59:00 | 43 | 37 | 53
11:00:00 | 42 | 37 | 53
11:01:00 | 42 | 37 | 53
11:02:00 | 42 | 37 | 53
11:03:00 | 42 | 37 | 53
11:04:00 | 42 | 37 | 53
11:05:00 | 42 | 37 | 53
11:06:00 | 42 | 37 | 53
11:07:00 | 42 | 37 | 53
11:08:00 | 42 | 37 | 53
11:09:00 | 42 | 37 | 53
11:10:00 | 42 | 37 | 53
11:11:00 | 42 | 37 | 53
11:12:00 | 42 | 37 | 53
11:13:00 | 42 | 37 | 53
11:14:00 | 42 | 37 | 53
11:15:00 | 42 | 37 | 53
11:16:00 | 42 | 37 | 53
11:17:00 | 42 | 37 | 53
11:18:00 | 41 | 37 | 53
11:19:00 | 41 | 37 | 53
11:20:00 | 41 | 37 | 53
11:21:00 | 41 | 37 | 53
11:22:00 | 41 | 37 | 53
11:23:00 | 41 | 37 | 53
11:24:00 | 41 | 37 | 53
11:25:00 | 41 | 37 | 53
11:26:00 | 41 | 37 | 53
11:27:00 | 41 | 37 | 53
11:28:00 | 41 | 37 | 53
11:29:00 | 41 | 37 | 53
11:30:00 | 41 | 37 | 53
11:31:00 | 41 | 37 | 53
11:32:00 | 41 | 37 | 53
11:33:00 | 41 | 37 | 53
11:34:00 | 41 | 37 | 53
11:35:00 | 40 | 37 | 53
11:36:00 | 41 | 37 | 53
11:37:00 | 40 | 37 | 53
11:38:00 | 40 | 37 | 53
11:39:00 | 40 | 37 | 53
11:40:00 | 40 | 37 | 53
11:41:00 | 40 | 37 | 53
11:42:00 | 40 | 37 | 53
11:43:00 | 40 | 37 | 53
11:44:00 | 40 | 37 | 53
11:45:00 | 40 | 37 | 53
11:46:00 | 40 | 37 | 53
11:47:00 | 40 | 37 | 53
11:48:00 | 40 | 37 | 53
11:49:00 | 40 | 37 | 53
11:50:00 | 40 | 37 | 53
11:51:00 | 40 | 37 | 53
11:52:00 | 40 | 38 | 53
11:53:00 | 40 | 37 | 53
11:54:00 | 40 | 37 | 53
11:55:00 | 39 | 37 | 53
11:56:00 | 39 | 37 | 53
11:57:00 | 39 | 37 | 53
11:58:00 | 39 | 37 | 53
11:59:00 | 39 | 37 | 53
12:00:00 | 39 | 37 | 53
12:01:00 | 39 | 37 | 53
12:02:00 | 39 | 37 | 53
12:03:00 | 39 | 37 | 53
12:04:00 | 39 | 37 | 53
12:05:00 | 39 | 37 | 53
12:06:00 | 39 | 37 | 53
12:07:00 | 39 | 37 | 53
12:08:00 | 39 | 37 | 53
12:09:00 | 39 | 37 | 53
12:10:00 | 39 | 37 | 53
12:11:00 | 39 | 37 | 53
12:12:00 | 39 | 37 | 53
12:13:00 | 39 | 37 | 53
12:14:00 | 39 | 37 | 53
12:15:00 | 39 | 37 | 53
12:16:00 | 39 | 37 | 53
12:17:00 | 38 | 37 | 53
12:18:00 | 38 | 37 | 53
12:19:00 | 38 | 37 | 53
12:20:00 | 38 | 37 | 53
12:21:00 | 38 | 37 | 53
12:22:00 | 38 | 37 | 53
12:23:00 | 38 | 37 | 53
12:24:00 | 38 | 37 | 53
12:25:00 | 38 | 37 | 53
12:26:00 | 38 | 37 | 53
12:27:00 | 38 | 37 | 53
12:28:00 | 38 | 37 | 53
12:29:00 | 38 | 37 | 53
12:30:00 | 38 | 37 | 53
12:31:00 | 38 | 37 | 53
12:32:00 | 38 | 37 | 53
12:33:00 | 38 | 37 | 53
12:34:00 | 38 | 37 | 53
12:35:00 | 38 | 37 | 53
12:36:00 | 38 | 37 | 53
12:37:00 | 38 | 37 | 53
12:38:00 | 38 | 37 | 53
12:39:00 | 38 | 37 | 53
12:40:00 | 37 | 37 | 53
12:41:00 | 37 | 37 | 53
12:42:00 | 37 | 37 | 53
12:43:00 | 37 | 37 | 53
12:44:00 | 37 | 37 | 53
12:45:00 | 37 | 37 | 53
12:46:00 | 37 | 37 | 53
12:47:00 | 37 | 37 | 53
12:48:00 | 37 | 37 | 53
12:49:00 | 37 | 37 | 53
12:50:00 | 37 | 37 | 53
12:51:00 | 37 | 37 | 53
12:52:00 | 37 | 37 | 53
12:53:00 | 37 | 37 | 53
12:54:00 | 37 | 37 | 53
12:55:00 | 37 | 37 | 53
12:56:00 | 37 | 37 | 53
12:57:00 | 37 | 37 | 53
12:58:00 | 37 | 37 | 53
12:59:00 | 37 | 37 | 53
13:00:00 | 37 | 37 | 53
13:01:00 | 37 | 37 | 53
13:02:00 | 37 | 37 | 53
13:03:00 | 37 | 37 | 53
13:04:00 | 36 | 37 | 53
13:05:00 | 36 | 37 | 53
13:06:00 | 36 | 37 | 53
13:07:00 | 36 | 37 | 53
13:08:00 | 36 | 37 | 53
13:09:00 | 36 | 37 | 53
13:10:00 | 36 | 37 | 53
13:11:00 | 36 | 37 | 53
13:12:00 | 36 | 37 | 53
13:13:00 | 36 | 37 | 53
13:14:00 | 36 | 37 | 53
13:15:00 | 36 | 37 | 53
13:16:00 | 36 | 37 | 53
13:17:00 | 36 | 37 | 53
13:18:00 | 36 | 37 | 53
13:19:00 | 36 | 37 | 53
13:20:00 | 36 | 37 | 53
13:21:00 | 36 | 37 | 53
13:22:00 | 36 | 37 | 53
13:23:00 | 36 | 37 | 53
13:24:00 | 36 | 37 | 53
13:25:00 | 36 | 37 | 53
13:26:00 | 36 | 37 | 53
13:27:00 | 36 | 37 | 53
13:28:00 | 36 | 37 | 53
13:29:00 | 35 | 37 | 53
13:30:00 | 35 | 37 | 53
13:31:00 | 35 | 37 | 53
13:32:00 | 35 | 37 | 53
13:33:00 | 35 | 37 | 53
13:34:00 | 35 | 37 | 53
13:35:00 | 35 | 37 | 53
13:36:00 | 35 | 37 | 53
13:37:00 | 35 | 37 | 53
13:38:00 | 35 | 37 | 53
13:39:00 | 35 | 37 | 53
13:40:00 | 35 | 37 | 53
13:41:00 | 35 | 37 | 53
13:42:00 | 35 | 37 | 53
13:43:00 | 35 | 37 | 53
13:44:00 | 35 | 37 | 53
13:45:00 | 35 | 37 | 53
13:46:00 | 35 | 37 | 53
13:47:00 | 35 | 37 | 53
13:48:00 | 35 | 37 | 53
13:49:00 | 35 | 37 | 53
13:50:00 | 35 | 37 | 53
13:51:00 | 35 | 37 | 53
13:52:00 | 35 | 37 | 53
13:53:00 | 35 | 37 | 53
13:54:00 | 35 | 37 | 53
13:55:00 | 35 | 37 | 53
13:56:00 | 35 | 37 | 53
13:57:00 | 35 | 37 | 53
13:58:00 | 35 | 37 | 53
13:59:00 | 34 | 37 | 53
14:00:00 | 34 | 38 | 53
14:01:00 | 34 | 37 | 53
14:02:00 | 34 | 37 | 53
14:03:00 | 34 | 37 | 53
14:04:00 | 34 | 37 | 53
14:05:00 | 34 | 37 | 53
14:06:00 | 34 | 37 | 53
14:07:00 | 34 | 37 | 53
14:08:00 | 34 | 37 | 53
14:09:00 | 34 | 37 | 53
14:10:00 | 34 | 37 | 53
14:11:00 | 34 | 37 | 53
14:12:00 | 34 | 37 | 53
14:13:00 | 34 | 37 | 53
14:14:00 | 34 | 37 | 53
14:15:00 | 34 | 37 | 53
14:16:00 | 34 | 37 | 53
14:17:00 | 34 | 37 | 53
14:18:00 | 34 | 37 | 53
14:19:00 | 34 | 37 | 53
14:20:00 | 34 | 37 | 53
14:21:00 | 34 | 37 | 53
14:22:00 | 34 | 37 | 53
14:23:00 | 34 | 37 | 53
14:24:00 | 34 | 37 | 53
14:25:00 | 34 | 37 | 53
14:26:00 | 34 | 37 | 53
14:27:00 | 34 | 37 | 53
14:28:00 | 34 | 37 | 54
14:29:00 | 34 | 37 | 54
14:30:00 | 34 | 37 | 54
14:31:00 | 34 | 37 | 54
14:32:00 | 34 | 37 | 54
14:33:00 | 33 | 37 | 54
14:34:00 | 33 | 37 | 54
14:35:00 | 33 | 37 | 54
14:36:00 | 33 | 37 | 54
14:37:00 | 33 | 37 | 54
14:38:00 | 33 | 37 | 54
14:39:00 | 33 | 37 | 54
14:40:00 | 33 | 37 | 54
14:41:00 | 33 | 37 | 54
14:42:00 | 33 | 37 | 54
14:43:00 | 33 | 37 | 54
14:44:00 | 33 | 37 | 54
14:45:00 | 33 | 37 | 54
14:46:00 | 33 | 37 | 54
14:47:00 | 33 | 37 | 54
14:48:00 | 33 | 37 | 54
14:49:00 | 33 | 37 | 54
14:50:00 | 33 | 37 | 54
14:51:00 | 33 | 37 | 54
14:52:00 | 33 | 37 | 54
14:53:00 | 33 | 37 | 54
14:54:00 | 33 | 37 | 54
14:55:00 | 33 | 37 | 55
14:56:00 | 33 | 37 | 55
14:57:00 | 33 | 37 | 55
14:58:00 | 33 | 37 | 54
14:59:00 | 33 | 37 | 54
15:00:00 | 33 | 37 | 54
15:01:00 | 33 | 37 | 54
15:02:00 | 33 | 37 | 54
15:03:00 | 33 | 37 | 54
15:04:00 | 33 | 37 | 54
15:05:00 | 33 | 37 | 54
15:06:00 | 32 | 37 | 54
15:07:00 | 32 | 37 | 54
15:08:00 | 32 | 37 | 54
15:09:00 | 32 | 37 | 54
15:10:00 | 32 | 37 | 54
15:11:00 | 32 | 37 | 54
15:12:00 | 32 | 37 | 54
15:13:00 | 32 | 37 | 54
15:14:00 | 32 | 37 | 54
15:15:00 | 32 | 37 | 54
15:16:00 | 32 | 37 | 54
15:17:00 | 32 | 37 | 54
15:18:00 | 32 | 37 | 54
15:19:00 | 32 | 37 | 54
15:20:00 | 32 | 37 | 54
15:21:00 | 32 | 37 | 54
15:22:00 | 32 | 37 | 54
15:23:00 | 32 | 37 | 54
15:24:00 | 32 | 37 | 54
15:25:00 | 32 | 37 | 54
15:26:00 | 32 | 37 | 54
15:27:00 | 32 | 37 | 54
15:28:00 | 32 | 37 | 54
15:29:00 | 32 | 37 | 54
15:30:00 | 32 | 37 | 54
15:31:00 | 32 | 37 | 54
15:32:00 | 32 | 37 | 55
15:33:00 | 32 | 37 | 55
15:34:00 | 32 | 37 | 55
15:35:00 | 32 | 37 | 55