## Sheet1
Колонка_1 | Колонка_2 | Колонка_3 | Колонка_4
--Test Summary--
Full Path and File Name
Instrument Name | 7222 #2
Instrument Type | Consistometer
Instrument Serial Number | 128
Test Start Date | 21.02.2002
Test Start Time | 21:06:21
Test Stop Date | 22.02.2002
Test Stop Time | 0:52:44
Test Length | 3:46:23
Final Sample Time Offset | 3:46:00
Controller Schedule Name
Sampling Period | 60 seconds
Comments | MPa: 37(50min); T: 80C(40min), 90C(10min); field water, premix LignoSulf
Information | WellID | Khvalynskaya 4
Information | Customer | LUKOIL
Information | CementClass | G
Information | CementMfr | Dyckerhoff
Information | Additives | 5.5%MS+10%SF+0.17%LignoSulfF(bwodb)
Information | Density | 1550
Information | BHCT | 90
Information | BHST | 118
Information | FluidLoss
Information | JobType | 245 mm csg lead slurry
Calculated Value | Thickening_Time | 3:46:00
Calculated Value | Setting Time | N/A
Initial Temperature (C) | 21 C
Final Temperature (C) | 89 C
Initial Pressure (MPa) | 2 MPa
Final Pressure (MPa) | 37 MPa
Initial Consistency (Bc) | 12 Bc
Final Consistency (Bc) | 83 Bc
--Data--
Time (HH:MM:SS) | Temperature (C) | Pressure (MPa) | Consistency (Bc)
0:00:00 | 21 | 2 | 12
0:01:00 | 21 | 3 | 12
0:02:00 | 21 | 3 | 12
0:03:00 | 21 | 4 | 12
0:04:00 | 21 | 5 | 12
0:05:00 | 21 | 6 | 12
0:06:00 | 22 | 6 | 12
0:07:00 | 23 | 7 | 12
0:08:00 | 25 | 8 | 12
0:09:00 | 26 | 9 | 12
0:10:00 | 28 | 9 | 12
0:11:00 | 31 | 10 | 12
0:12:00 | 33 | 10 | 12
0:13:00 | 36 | 11 | 12
0:14:00 | 38 | 12 | 12
0:15:00 | 40 | 13 | 12
0:16:00 | 42 | 13 | 13
0:17:00 | 44 | 14 | 13
0:18:00 | 46 | 14 | 14
0:19:00 | 48 | 15 | 14
0:20:00 | 50 | 16 | 14
0:21:00 | 51 | 17 | 13
0:22:00 | 53 | 17 | 13
0:23:00 | 54 | 18 | 13
0:24:00 | 56 | 19 | 13
0:25:00 | 57 | 20 | 13
0:26:00 | 58 | 20 | 13
0:27:00 | 60 | 21 | 13
0:28:00 | 61 | 21 | 13
0:29:00 | 62 | 22 | 14
0:30:00 | 64 | 23 | 14
0:31:00 | 65 | 24 | 14
0:32:00 | 66 | 24 | 13
0:33:00 | 68 | 25 | 15
0:34:00 | 69 | 26 | 14
0:35:00 | 70 | 27 | 14
0:36:00 | 72 | 28 | 13
0:37:00 | 73 | 28 | 13
0:38:00 | 75 | 29 | 13
0:39:00 | 76 | 29 | 14
0:40:00 | 78 | 30 | 14
0:41:00 | 79 | 31 | 14
0:42:00 | 81 | 32 | 14
0:43:00 | 82 | 32 | 14
0:44:00 | 84 | 33 | 14
0:45:00 | 85 | 33 | 15
0:46:00 | 86 | 34 | 15
0:47:00 | 87 | 35 | 17
0:48:00 | 88 | 36 | 15
0:49:00 | 89 | 36 | 15
0:50:00 | 91 | 37 | 18
0:51:00 | 91 | 37 | 18
0:52:00 | 92 | 38 | 17
0:53:00 | 93 | 38 | 18
0:54:00 | 94 | 37 | 18
0:55:00 | 94 | 37 | 15
0:56:00 | 95 | 37 | 15
0:57:00 | 95 | 37 | 16
0:58:00 | 94 | 37 | 16
0:59:00 | 94 | 37 | 16
1:00:00 | 93 | 37 | 16
1:01:00 | 93 | 37 | 16
1:02:00 | 93 | 37 | 16
1:03:00 | 92 | 37 | 16
1:04:00 | 92 | 37 | 17
1:05:00 | 92 | 37 | 17
1:06:00 | 91 | 37 | 17
1:07:00 | 91 | 37 | 17
1:08:00 | 91 | 37 | 17
1:09:00 | 91 | 37 | 17
1:10:00 | 91 | 37 | 17
1:11:00 | 90 | 37 | 17
1:12:00 | 90 | 37 | 17
1:13:00 | 90 | 37 | 17
1:14:00 | 90 | 37 | 17
1:15:00 | 90 | 37 | 17
1:16:00 | 90 | 37 | 18
1:17:00 | 90 | 37 | 18
1:18:00 | 90 | 37 | 18
1:19:00 | 90 | 38 | 18
1:20:00 | 90 | 38 | 18
1:21:00 | 90 | 37 | 18
1:22:00 | 90 | 38 | 18
1:23:00 | 90 | 38 | 18
1:24:00 | 90 | 38 | 18
1:25:00 | 90 | 38 | 18
1:26:00 | 90 | 38 | 18
1:27:00 | 90 | 38 | 18
1:28:00 | 90 | 38 | 18
1:29:00 | 90 | 38 | 18
1:30:00 | 90 | 38 | 18
1:31:00 | 90 | 38 | 18
1:32:00 | 90 | 38 | 18
1:33:00 | 90 | 38 | 18
1:34:00 | 90 | 38 | 18
1:35:00 | 90 | 38 | 18
1:36:00 | 90 | 38 | 18
1:37:00 | 90 | 38 | 18
1:38:00 | 90 | 38 | 18
1:39:00 | 90 | 38 | 18
1:40:00 | 90 | 38 | 18
1:41:00 | 90 | 38 | 18
1:42:00 | 90 | 38 | 18
1:43:00 | 90 | 38 | 18
1:44:00 | 90 | 38 | 18
1:45:00 | 90 | 38 | 18
1:46:00 | 90 | 38 | 18
1:47:00 | 90 | 38 | 18
1:48:00 | 90 | 38 | 18
1:49:00 | 89 | 38 | 18
1:50:00 | 90 | 38 | 18
1:51:00 | 89 | 38 | 18
1:52:00 | 89 | 38 | 18
1:53:00 | 89 | 38 | 18
1:54:00 | 89 | 38 | 18
1:55:00 | 89 | 38 | 18
1:56:00 | 89 | 38 | 18
1:57:00 | 89 | 38 | 18
1:58:00 | 89 | 38 | 18
1:59:00 | 89 | 38 | 18
2:00:00 | 89 | 38 | 19
2:01:00 | 89 | 38 | 20
2:02:00 | 89 | 38 | 20
2:03:00 | 89 | 38 | 21
2:04:00 | 89 | 38 | 21
2:05:00 | 89 | 38 | 21
2:06:00 | 89 | 38 | 21
2:07:00 | 89 | 38 | 21
2:08:00 | 89 | 38 | 21
2:09:00 | 89 | 38 | 21
2:10:00 | 89 | 38 | 22
2:11:00 | 89 | 38 | 22
2:12:00 | 89 | 38 | 22
2:13:00 | 89 | 38 | 22
2:14:00 | 89 | 38 | 22
2:15:00 | 89 | 38 | 22
2:16:00 | 89 | 38 | 22
2:17:00 | 89 | 37 | 22
2:18:00 | 89 | 38 | 22
2:19:00 | 89 | 38 | 22
2:20:00 | 89 | 37 | 22
2:21:00 | 89 | 38 | 22
2:22:00 | 89 | 37 | 22
2:23:00 | 89 | 38 | 22
2:24:00 | 89 | 37 | 21
2:25:00 | 89 | 37 | 22
2:26:00 | 89 | 38 | 22
2:27:00 | 89 | 38 | 22
2:28:00 | 89 | 37 | 22
2:29:00 | 89 | 38 | 22
2:30:00 | 89 | 37 | 22
2:31:00 | 89 | 37 | 22
2:32:00 | 89 | 37 | 22
2:33:00 | 89 | 37 | 22
2:34:00 | 89 | 37 | 22
2:35:00 | 89 | 37 | 22
2:36:00 | 89 | 37 | 22
2:37:00 | 89 | 37 | 22
2:38:00 | 89 | 37 | 22
2:39:00 | 89 | 37 | 22
2:40:00 | 89 | 37 | 22
2:41:00 | 89 | 37 | 22
2:42:00 | 89 | 37 | 22
2:43:00 | 89 | 37 | 22
2:44:00 | 89 | 37 | 23
2:45:00 | 89 | 37 | 23
2:46:00 | 89 | 37 | 23
2:47:00 | 89 | 37 | 23
2:48:00 | 89 | 37 | 23
2:49:00 | 89 | 37 | 23
2:50:00 | 89 | 37 | 23
2:51:00 | 89 | 37 | 23
2:52:00 | 89 | 37 | 24
2:53:00 | 89 | 37 | 24
2:54:00 | 89 | 37 | 24
2:55:00 | 89 | 37 | 24
2:56:00 | 89 | 37 | 24
2:57:00 | 89 | 37 | 24
2:58:00 | 89 | 37 | 24
2:59:00 | 89 | 37 | 24
3:00:00 | 89 | 37 | 24
3:01:00 | 89 | 37 | 24
3:02:00 | 89 | 37 | 24
3:03:00 | 89 | 37 | 24
3:04:00 | 89 | 37 | 24
3:05:00 | 89 | 37 | 24
3:06:00 | 89 | 37 | 24
3:07:00 | 89 | 37 | 24
3:08:00 | 89 | 37 | 24
3:09:00 | 89 | 37 | 25
3:10:00 | 89 | 37 | 25
3:11:00 | 89 | 37 | 25
3:12:00 | 89 | 37 | 25
3:13:00 | 89 | 37 | 25
3:14:00 | 89 | 37 | 25
3:15:00 | 89 | 37 | 25
3:16:00 | 89 | 37 | 25
3:17:00 | 89 | 37 | 26
3:18:00 | 89 | 37 | 26
3:19:00 | 89 | 37 | 27
3:20:00 | 89 | 37 | 27
3:21:00 | 89 | 37 | 27
3:22:00 | 89 | 37 | 27
3:23:00 | 89 | 37 | 27
3:24:00 | 89 | 37 | 28
3:25:00 | 89 | 37 | 29
3:26:00 | 89 | 37 | 29
3:27:00 | 89 | 37 | 31
3:28:00 | 89 | 37 | 32
3:29:00 | 89 | 37 | 34
3:30:00 | 89 | 37 | 35
3:31:00 | 89 | 37 | 37
3:32:00 | 89 | 37 | 38
3:33:00 | 89 | 37 | 39
3:34:00 | 89 | 37 | 40
3:35:00 | 89 | 37 | 42
3:36:00 | 89 | 37 | 44
3:37:00 | 89 | 37 | 46
3:38:00 | 89 | 37 | 48
3:39:00 | 89 | 37 | 51
3:40:00 | 89 | 37 | 54
3:41:00 | 89 | 37 | 57
3:42:00 | 89 | 37 | 60
3:43:00 | 89 | 37 | 65
3:44:00 | 89 | 37 | 70
3:45:00 | 89 | 37 | 78
3:46:00 | 89 | 37 | 83