## Sheet1
Колонка_1 | Колонка_2 | Колонка_3 | Колонка_4
--Test Summary--
Full Path and File Name
Instrument Name | 7222 #2
Instrument Type | Consistometer
Instrument Serial Number | 128
Test Start Date | 24.02.2002
Test Start Time | 4:43:12
Test Stop Date | 24.02.2002
Test Stop Time | 5:28:13
Test Length | 0:45:01
Final Sample Time Offset | 0:45:00
Controller Schedule Name
Sampling Period | 60 seconds
Comments | MPa: 37(50min); T: 80C(40min), 90C(10min); field water, premix LignoSulf
Information | WellID | Khvalynskaya 4
Information | Customer | LUKOIL
Information | CementClass | G
Information | CementMfr | Dyckerhoff
Information | Additives | 5.5%MS+10%SF+0.20%LignoSulfF(bwodb)
Information | Density | 1550
Information | BHCT | 90
Information | BHST | 118
Information | FluidLoss
Information | JobType | 245 mm csg lead slurry
Calculated Value | Thickening_Time | N/A
Calculated Value | Setting Time | N/A
Initial Temperature (C) | 23 C
Final Temperature (C) | 22 C
Initial Pressure (MPa) | 2 MPa
Final Pressure (MPa) | 0 MPa
Initial Consistency (Bc) | 22 Bc
Final Consistency (Bc) | 0 Bc
--Data--
Time (HH:MM:SS) | Temperature (C) | Pressure (MPa) | Consistency (Bc)
0:00:00 | 23 | 2 | 22
0:01:00 | 23 | 2 | 35
0:02:00 | 23 | 3 | 23
0:03:00 | 23 | 4 | 24
0:04:00 | 23 | 5 | 16
0:05:00 | 24 | 6 | 35
0:06:00 | 24 | 6 | 26
0:07:00 | 26 | 7 | 16
0:08:00 | 27 | 7 | 15
0:09:00 | 28 | 8 | 15
0:10:00 | 30 | 9 | 15
0:11:00 | 32 | 10 | 14
0:12:00 | 34 | 10 | 15
0:13:00 | 36 | 11 | 19
0:14:00 | 38 | 12 | 24
0:15:00 | 40 | 12 | 31
0:16:00 | 42 | 13 | 33
0:17:00 | 44 | 14 | 41
0:18:00 | 46 | 15 | 49
0:19:00 | 48 | 15 | 52
0:20:00 | 50 | 16 | 54
0:21:00 | 51 | 16 | 67
0:22:00 | 53 | 17 | 72
0:23:00 | 54 | 17 | 64
0:24:00 | 55 | 15 | 69
0:25:00 | 55 | 10 | 69
0:26:00 | 55 | 6 | 43
0:27:00 | 55 | 4 | 44
0:28:00 | 55 | 2 | 45
0:29:00 | 55 | 2 | 44
0:30:00 | 55 | 1 | 44
0:31:00 | 55 | 1 | 44
0:32:00 | 55 | 1 | 44
0:33:00 | 55 | 0 | 43
0:34:00 | 40 | 0 | 0
0:35:00 | 33 | 0 | 0
0:36:00 | 29 | 0 | -0
0:37:00 | 26 | 0 | 0
0:38:00 | 25 | 0 | -0
0:39:00 | 24 | 0 | -0
0:40:00 | 23 | 0 | -0
0:41:00 | 23 | 0 | -0
0:42:00 | 23 | 0 | -0
0:43:00 | 23 | 0 | 0
0:44:00 | 22 | 0 | -0
0:45:00 | 22 | 0 | 0