## Sheet1
Колонка_1 | Колонка_2 | Колонка_3 | Колонка_4
--Test Summary--
Full Path and File Name
Instrument Name | 7222 #2
Instrument Type | Consistometer
Instrument Serial Number | 128
Test Start Date | 22.02.2002
Test Start Time | 23:13:03
Test Stop Date | 23.02.2002
Test Stop Time | 2:26:23
Test Length | 3:13:20
Final Sample Time Offset | 3:13:00
Controller Schedule Name
Sampling Period | 60 seconds
Comments
Information | WellID
Information | Customer
Information | CementClass
Information | CementMfr
Information | Additives
Information | Density
Information | BHCT
Information | BHST
Information | FluidLoss
Information | JobType
Calculated Value | Thickening_Time | 0:10:00
Calculated Value | Setting Time | N/A
Initial Temperature (C) | 24 C
Final Temperature (C) | 49 C
Initial Pressure (MPa) | 1 MPa
Final Pressure (MPa) | 40 MPa
Initial Consistency (Bc) | 6 Bc
Final Consistency (Bc) | 30 Bc
--Data--
Time (HH:MM:SS) | Temperature (C) | Pressure (MPa) | Consistency (Bc)
0:00:00 | 24 | 1 | 6
0:01:00 | 24 | 3 | 8
0:02:00 | 24 | 4 | 12
0:03:00 | 24 | 6 | 13
0:04:00 | 25 | 8 | 13
0:05:00 | 25 | 8 | 13
0:06:00 | 25 | 9 | 21
0:07:00 | 26 | 11 | 44
0:08:00 | 27 | 12 | 61
0:09:00 | 28 | 13 | 87
0:10:00 | 29 | 14 | 101
0:11:00 | 30 | 16 | 86
0:12:00 | 31 | 17 | 66
0:13:00 | 32 | 18 | 76
0:14:00 | 33 | 20 | 54
0:15:00 | 34 | 21 | 47
0:16:00 | 35 | 22 | 36
0:17:00 | 36 | 23 | 41
0:18:00 | 37 | 25 | 55
0:19:00 | 38 | 26 | 44
0:20:00 | 39 | 27 | 35
0:21:00 | 40 | 28 | 31
0:22:00 | 41 | 30 | 30
0:23:00 | 42 | 31 | 30
0:24:00 | 43 | 32 | 31
0:25:00 | 44 | 33 | 25
0:26:00 | 45 | 35 | 29
0:27:00 | 46 | 36 | 23
0:28:00 | 47 | 37 | 25
0:29:00 | 48 | 39 | 23
0:30:00 | 49 | 40 | 24
0:31:00 | 50 | 40 | 22
0:32:00 | 50 | 40 | 19
0:33:00 | 51 | 40 | 19
0:34:00 | 52 | 40 | 18
0:35:00 | 52 | 40 | 18
0:36:00 | 52 | 40 | 18
0:37:00 | 52 | 40 | 16
0:38:00 | 53 | 40 | 16
0:39:00 | 52 | 40 | 16
0:40:00 | 52 | 40 | 15
0:41:00 | 52 | 40 | 15
0:42:00 | 52 | 40 | 15
0:43:00 | 52 | 40 | 15
0:44:00 | 51 | 40 | 15
0:45:00 | 51 | 40 | 15
0:46:00 | 51 | 40 | 15
0:47:00 | 50 | 40 | 15
0:48:00 | 50 | 40 | 15
0:49:00 | 50 | 40 | 16
0:50:00 | 49 | 40 | 15
0:51:00 | 49 | 40 | 15
0:52:00 | 49 | 40 | 15
0:53:00 | 49 | 40 | 15
0:54:00 | 49 | 40 | 15
0:55:00 | 49 | 40 | 15
0:56:00 | 49 | 40 | 15
0:57:00 | 49 | 40 | 15
0:58:00 | 49 | 40 | 15
0:59:00 | 49 | 40 | 15
1:00:00 | 49 | 40 | 15
1:01:00 | 49 | 41 | 15
1:02:00 | 49 | 40 | 15
1:03:00 | 49 | 41 | 15
1:04:00 | 49 | 41 | 16
1:05:00 | 49 | 41 | 16
1:06:00 | 49 | 41 | 16
1:07:00 | 49 | 41 | 18
1:08:00 | 49 | 40 | 18
1:09:00 | 49 | 40 | 17
1:10:00 | 49 | 41 | 17
1:11:00 | 49 | 40 | 17
1:12:00 | 49 | 41 | 17
1:13:00 | 49 | 40 | 17
1:14:00 | 49 | 40 | 17
1:15:00 | 49 | 40 | 17
1:16:00 | 49 | 40 | 17
1:17:00 | 49 | 40 | 17
1:18:00 | 49 | 40 | 17
1:19:00 | 49 | 40 | 17
1:20:00 | 49 | 40 | 17
1:21:00 | 49 | 40 | 17
1:22:00 | 49 | 40 | 17
1:23:00 | 49 | 40 | 17
1:24:00 | 49 | 40 | 17
1:25:00 | 49 | 40 | 17
1:26:00 | 49 | 40 | 17
1:27:00 | 49 | 40 | 17
1:28:00 | 49 | 40 | 17
1:29:00 | 49 | 40 | 17
1:30:00 | 49 | 40 | 18
1:31:00 | 49 | 40 | 20
1:32:00 | 49 | 40 | 19
1:33:00 | 49 | 40 | 19
1:34:00 | 49 | 40 | 19
1:35:00 | 49 | 40 | 19
1:36:00 | 49 | 40 | 19
1:37:00 | 49 | 40 | 19
1:38:00 | 49 | 40 | 19
1:39:00 | 49 | 40 | 19
1:40:00 | 49 | 40 | 19
1:41:00 | 49 | 40 | 19
1:42:00 | 49 | 40 | 19
1:43:00 | 49 | 40 | 19
1:44:00 | 49 | 40 | 20
1:45:00 | 49 | 40 | 20
1:46:00 | 49 | 40 | 21
1:47:00 | 49 | 40 | 21
1:48:00 | 49 | 40 | 20
1:49:00 | 49 | 40 | 21
1:50:00 | 49 | 40 | 21
1:51:00 | 49 | 40 | 22
1:52:00 | 49 | 40 | 22
1:53:00 | 49 | 40 | 22
1:54:00 | 49 | 40 | 21
1:55:00 | 49 | 40 | 22
1:56:00 | 49 | 40 | 23
1:57:00 | 49 | 40 | 21
1:58:00 | 49 | 40 | 21
1:59:00 | 49 | 40 | 23
2:00:00 | 49 | 40 | 23
2:01:00 | 49 | 40 | 23
2:02:00 | 49 | 40 | 23
2:03:00 | 49 | 40 | 23
2:04:00 | 49 | 40 | 22
2:05:00 | 49 | 40 | 24
2:06:00 | 49 | 40 | 24
2:07:00 | 49 | 40 | 23
2:08:00 | 49 | 40 | 23
2:09:00 | 49 | 40 | 22
2:10:00 | 49 | 40 | 22
2:11:00 | 49 | 40 | 23
2:12:00 | 49 | 40 | 25
2:13:00 | 49 | 40 | 23
2:14:00 | 49 | 40 | 24
2:15:00 | 49 | 40 | 24
2:16:00 | 49 | 40 | 23
2:17:00 | 49 | 40 | 24
2:18:00 | 49 | 40 | 23
2:19:00 | 49 | 40 | 24
2:20:00 | 49 | 40 | 23
2:21:00 | 49 | 40 | 24
2:22:00 | 49 | 40 | 24
2:23:00 | 49 | 40 | 23
2:24:00 | 49 | 40 | 24
2:25:00 | 49 | 40 | 24
2:26:00 | 49 | 40 | 24
2:27:00 | 49 | 40 | 24
2:28:00 | 49 | 40 | 24
2:29:00 | 49 | 40 | 24
2:30:00 | 49 | 40 | 24
2:31:00 | 49 | 40 | 25
2:32:00 | 49 | 40 | 24
2:33:00 | 49 | 40 | 24
2:34:00 | 49 | 40 | 24
2:35:00 | 49 | 40 | 24
2:36:00 | 49 | 40 | 24
2:37:00 | 49 | 40 | 25
2:38:00 | 49 | 40 | 25
2:39:00 | 49 | 40 | 24
2:40:00 | 49 | 40 | 25
2:41:00 | 49 | 40 | 24
2:42:00 | 49 | 40 | 24
2:43:00 | 49 | 40 | 24
2:44:00 | 49 | 40 | 23
2:45:00 | 49 | 40 | 23
2:46:00 | 49 | 40 | 23
2:47:00 | 49 | 40 | 23
2:48:00 | 49 | 40 | 23
2:49:00 | 49 | 40 | 23
2:50:00 | 49 | 40 | 23
2:51:00 | 49 | 40 | 23
2:52:00 | 49 | 40 | 23
2:53:00 | 49 | 40 | 23
2:54:00 | 49 | 40 | 23
2:55:00 | 49 | 40 | 24
2:56:00 | 49 | 40 | 24
2:57:00 | 49 | 40 | 24
2:58:00 | 49 | 40 | 25
2:59:00 | 49 | 40 | 26
3:00:00 | 49 | 40 | 25
3:01:00 | 49 | 40 | 25
3:02:00 | 49 | 40 | 25
3:03:00 | 49 | 40 | 26
3:04:00 | 49 | 40 | 26
3:05:00 | 49 | 40 | 26
3:06:00 | 49 | 40 | 27
3:07:00 | 49 | 40 | 27
3:08:00 | 49 | 40 | 27
3:09:00 | 49 | 40 | 27
3:10:00 | 49 | 40 | 28
3:11:00 | 49 | 40 | 29
3:12:00 | 49 | 40 | 29
3:13:00 | 49 | 40 | 30