## Sheet1
Колонка_1 | Колонка_2 | Колонка_3 | Колонка_4
--Test Summary--
Full Path and File Name
Instrument Name | 7222 #2
Instrument Type | Consistometer
Instrument Serial Number | 128
Test Start Date | 24.02.2002
Test Start Time | 2:59:59
Test Stop Date | 24.02.2002
Test Stop Time | 3:24:35
Test Length | 0:24:36
Final Sample Time Offset | 0:24:00
Controller Schedule Name
Sampling Period | 60 seconds
Comments | MPa: 37(50min); T: 80C(40min), 90C(10min); field water, premix LignoSulf
Information | WellID | Khvalynskaya 4
Information | Customer | LUKOIL
Information | CementClass | G
Information | CementMfr | Dyckerhoff
Information | Additives | 5.5%MS+10%SF+0.20%LignoSulfF(bwodb)
Information | Density | 1550
Information | BHCT | 90
Information | BHST | 118
Information | FluidLoss
Information | JobType | 245 mm csg lead slurry
Calculated Value | Thickening_Time | 0:21:00
Calculated Value | Setting Time | N/A
Initial Temperature (C) | 22 C
Final Temperature (C) | 56 C
Initial Pressure (MPa) | 3 MPa
Final Pressure (MPa) | 20 MPa
Initial Consistency (Bc) | 14 Bc
Final Consistency (Bc) | 95 Bc
--Data--
Time (HH:MM:SS) | Temperature (C) | Pressure (MPa) | Consistency (Bc)
0:00:00 | 22 | 3 | 14
0:01:00 | 22 | 3 | 14
0:02:00 | 22 | 4 | 15
0:03:00 | 23 | 5 | 14
0:04:00 | 23 | 5 | 14
0:05:00 | 24 | 6 | 14
0:06:00 | 25 | 7 | 14
0:07:00 | 26 | 8 | 14
0:08:00 | 28 | 8 | 13
0:09:00 | 29 | 9 | 14
0:10:00 | 32 | 10 | 14
0:11:00 | 34 | 10 | 14
0:12:00 | 36 | 11 | 30
0:13:00 | 38 | 12 | 30
0:14:00 | 40 | 12 | 32
0:15:00 | 42 | 13 | 38
0:16:00 | 44 | 14 | 47
0:17:00 | 46 | 15 | 48
0:18:00 | 47 | 15 | 59
0:19:00 | 49 | 16 | 67
0:20:00 | 50 | 17 | 78
0:21:00 | 52 | 17 | 94
0:22:00 | 53 | 18 | 86
0:23:00 | 54 | 19 | 94
0:24:00 | 56 | 20 | 95