## Sheet1
Колонка_1 | Колонка_2 | Колонка_3 | Колонка_4
--Test Summary--
Full Path and File Name
Instrument Name | 7222 #2
Instrument Type | Consistometer
Instrument Serial Number | 128
Test Start Date | 23.02.2002
Test Start Time | 4:07:12
Test Stop Date | 23.02.2002
Test Stop Time | 4:30:12
Test Length | 0:23:00
Final Sample Time Offset | 0:23:00
Controller Schedule Name
Sampling Period | 60 seconds
Comments | MPa: 37(50min); T: 80C(40min), 90C(10min); field water, premix LignoSulf
Information | WellID | Khvalynskaya 4
Information | Customer | LUKOIL
Information | CementClass | G
Information | CementMfr | Dyckerhoff
Information | Additives | 5.5%MS+10%SF+0.20%LignoSulfF(bwodb)
Information | Density | 1550
Information | BHCT | 90
Information | BHST | 118
Information | FluidLoss
Information | JobType | 245 mm csg lead slurry
Calculated Value | Thickening_Time | 0:17:00
Calculated Value | Setting Time | 0:23:00
Initial Temperature (C) | 22 C
Final Temperature (C) | 23 C
Initial Pressure (MPa) | 1 MPa
Final Pressure (MPa) | 18 MPa
Initial Consistency (Bc) | 5 Bc
Final Consistency (Bc) | 102 Bc
--Data--
Time (HH:MM:SS) | Temperature (C) | Pressure (MPa) | Consistency (Bc)
0:00:00 | 22 | 1 | 5
0:01:00 | 22 | 2 | 4
0:02:00 | 22 | 3 | 7
0:03:00 | 22 | 4 | 8
0:04:00 | 22 | 4 | 7
0:05:00 | 22 | 6 | 15
0:06:00 | 21 | 6 | 19
0:07:00 | 21 | 7 | 10
0:08:00 | 21 | 8 | 12
0:09:00 | 21 | 8 | 12
0:10:00 | 21 | 9 | 48
0:11:00 | 21 | 10 | 46
0:12:00 | 22 | 10 | 33
0:13:00 | 22 | 11 | 48
0:14:00 | 22 | 12 | 56
0:15:00 | 22 | 12 | 55
0:16:00 | 22 | 13 | 71
0:17:00 | 22 | 14 | 76
0:18:00 | 23 | 14 | 88
0:19:00 | 23 | 15 | 82
0:20:00 | 23 | 16 | 85
0:21:00 | 23 | 16 | 99
0:22:00 | 23 | 17 | 103
0:23:00 | 23 | 18 | 102