## Sheet1
Колонка_1 | Колонка_2 | Колонка_3 | Колонка_4
--Test Summary--
Full Path and File Name
Instrument Name | 7222 #2
Instrument Type | Consistometer
Instrument Serial Number | 128
Test Start Date | 22.02.2002
Test Start Time | 3:24:17
Test Stop Date | 22.02.2002
Test Stop Time | 4:16:26
Test Length | 0:52:09
Final Sample Time Offset | 0:52:00
Controller Schedule Name
Sampling Period | 60 seconds
Comments | MPa: 37(50min); T: 80C(40min), 90C(10min); field water, premix LignoSulf
Information | WellID | Khvalynskaya 4
Information | Customer | Lukoil
Information | CementClass | G
Information | CementMfr | Dyckerhoff
Information | Additives | 5.5%MS+10%SF+0.20%LignoSulfF(bwodb)
Information | Density | 1550
Information | BHCT | 90
Information | BHST | 118
Information | FluidLoss
Information | JobType | 245 mm csg lead slurry
Calculated Value | Thickening_Time | N/A
Calculated Value | Setting Time | N/A
Initial Temperature (C) | 23 C
Final Temperature (C) | 25 C
Initial Pressure (MPa) | 2 MPa
Final Pressure (MPa) | 1 MPa
Initial Consistency (Bc) | 33 Bc
Final Consistency (Bc) | 11 Bc
--Data--
Time (HH:MM:SS) | Temperature (C) | Pressure (MPa) | Consistency (Bc)
0:00:00 | 23 | 2 | 33
0:01:00 | 22 | 3 | 29
0:02:00 | 22 | 4 | 41
0:03:00 | 22 | 5 | 25
0:04:00 | 22 | 5 | 29
0:05:00 | 23 | 6 | 29
0:06:00 | 24 | 7 | 42
0:07:00 | 25 | 8 | 26
0:08:00 | 27 | 8 | 30
0:09:00 | 29 | 9 | 27
0:10:00 | 31 | 9 | 34
0:11:00 | 33 | 10 | 30
0:12:00 | 35 | 11 | 28
0:13:00 | 38 | 11 | 33
0:14:00 | 40 | 12 | 41
0:15:00 | 42 | 13 | 49
0:16:00 | 45 | 14 | 50
0:17:00 | 47 | 14 | 51
0:18:00 | 48 | 15 | 47
0:19:00 | 50 | 16 | 39
0:20:00 | 51 | 11 | 69
0:21:00 | 51 | 7 | 46
0:22:00 | 51 | 1 | 33
0:23:00 | 43 | 0 | 27
0:24:00 | 36 | 0 | 24
0:25:00 | 32 | 0 | -0
0:26:00 | 29 | 0 | -1
0:27:00 | 36 | 0 | -0
0:28:00 | 35 | 0 | -0
0:29:00 | 33 | 0 | -0
0:30:00 | 32 | 0 | -0
0:31:00 | 31 | 0 | -0
0:32:00 | 29 | 0 | -0
0:33:00 | 28 | 0 | -0
0:34:00 | 27 | 0 | 0
0:35:00 | 26 | 0 | 0
0:36:00 | 25 | 0 | 12
0:37:00 | 25 | 0 | -0
0:38:00 | 25 | 0 | -0
0:39:00 | 24 | 0 | -0
0:40:00 | 24 | 0 | 2
0:41:00 | 23 | 0 | 0
0:42:00 | 24 | 0 | -1
0:43:00 | 24 | 0 | -0
0:44:00 | 23 | 0 | -0
0:45:00 | 20 | 0 | 0
0:46:00 | 22 | 0 | 0
0:47:00 | 23 | 0 | -0
0:48:00 | 22 | 0 | 0
0:49:00 | 23 | 0 | 9
0:50:00 | 24 | 0 | 9
0:51:00 | 24 | 0 | 11
0:52:00 | 25 | 1 | 11