## Sheet1
Колонка_1 | Колонка_2 | Колонка_3 | Колонка_4
--Test Summary--
Full Path and File Name
Instrument Name | 7222 #2
Instrument Type | Consistometer
Instrument Serial Number | 128
Test Start Date | 22.02.2002
Test Start Time | 4:16:38
Test Stop Date | 22.02.2002
Test Stop Time | 4:33:53
Test Length | 0:17:15
Final Sample Time Offset | 0:17:00
Controller Schedule Name
Sampling Period | 60 seconds
Comments | MPa: 37(50min); T: 80C(40min), 90C(10min); field water, premix LignoSulf
Information | WellID | Khvalynskaya 4
Information | Customer | Lukoil
Information | CementClass | G
Information | CementMfr | Dyckerhoff
Information | Additives | 5.5%MS+10%SF+0.20%LignoSulfF(bwodb)
Information | Density | 1550
Information | BHCT | 90
Information | BHST | 118
Information | FluidLoss
Information | JobType | 245 mm csg lead slurry
Calculated Value | Thickening_Time | N/A
Calculated Value | Setting Time | N/A
Initial Temperature (C) | 25 C
Final Temperature (C) | 46 C
Initial Pressure (MPa) | 2 MPa
Final Pressure (MPa) | 14 MPa
Initial Consistency (Bc) | 11 Bc
Final Consistency (Bc) | 46 Bc
--Data--
Time (HH:MM:SS) | Temperature (C) | Pressure (MPa) | Consistency (Bc)
0:00:00 | 25 | 2 | 11
0:01:00 | 25 | 3 | 10
0:02:00 | 25 | 3 | 10
0:03:00 | 25 | 4 | 11
0:04:00 | 25 | 5 | 12
0:05:00 | 25 | 6 | 12
0:06:00 | 26 | 6 | 12
0:07:00 | 27 | 7 | 12
0:08:00 | 28 | 8 | 13
0:09:00 | 29 | 8 | 14
0:10:00 | 31 | 9 | 17
0:11:00 | 33 | 10 | 21
0:12:00 | 35 | 10 | 36
0:13:00 | 37 | 11 | 40
0:14:00 | 39 | 12 | 69
0:15:00 | 41 | 13 | 46
0:16:00 | 44 | 13 | 55
0:17:00 | 46 | 14 | 46