## Sheet1
Колонка_1 | Колонка_2 | Колонка_3 | Колонка_4
--Test Summary--
Full Path and File Name
Instrument Name | 7222 #2
Instrument Type | Consistometer
Instrument Serial Number | 128
Test Start Date | 05.03.2002
Test Start Time | 21:15:22
Test Stop Date | 06.03.2002
Test Stop Time | 3:51:34
Test Length | 6:36:12
Final Sample Time Offset | 6:36:00
Controller Schedule Name
Sampling Period | 60 seconds
Comments | MPa: 37(50min); T: 80C(40min), 90C(10min); field water, LS premix
Information | WellID | Khvalynskaya 4
Information | Customer | LUKOIL
Information | CementClass | G
Information | CementMfr | Dyckerhoff
Information | Additives | 5.5%MS+10%SF+0.32%LignoSulfF(bwodb)
Information | Density | 1550
Information | BHCT | 90
Information | BHST | 118
Information | FluidLoss
Information | JobType | 245 mm csg lead slurry
Calculated Value | Thickening_Time | 6:35:00
Calculated Value | Setting Time | N/A
Initial Temperature (C) | 23 C
Final Temperature (C) | 89 C
Initial Pressure (MPa) | 1 MPa
Final Pressure (MPa) | 37 MPa
Initial Consistency (Bc) | 8 Bc
Final Consistency (Bc) | 92 Bc
--Data--
Time (HH:MM:SS) | Temperature (C) | Pressure (MPa) | Consistency (Bc)
0:00:00 | 23 | 1 | 8
0:01:00 | 23 | 3 | 11
0:02:00 | 23 | 3 | 11
0:03:00 | 23 | 4 | 8
0:04:00 | 23 | 5 | 5
0:05:00 | 24 | 5 | 6
0:06:00 | 25 | 6 | 8
0:07:00 | 25 | 7 | 7
0:08:00 | 26 | 8 | 6
0:09:00 | 27 | 8 | 9
0:10:00 | 29 | 9 | 9
0:11:00 | 30 | 10 | 7
0:12:00 | 32 | 11 | 10
0:13:00 | 34 | 11 | 8
0:14:00 | 36 | 12 | 9
0:15:00 | 39 | 12 | 11
0:16:00 | 42 | 13 | 14
0:17:00 | 44 | 14 | 15
0:18:00 | 46 | 14 | 9
0:19:00 | 49 | 15 | 13
0:20:00 | 51 | 16 | 7
0:21:00 | 52 | 17 | 12
0:22:00 | 54 | 17 | 8
0:23:00 | 55 | 18 | 10
0:24:00 | 57 | 19 | 9
0:25:00 | 58 | 19 | 7
0:26:00 | 59 | 20 | 10
0:27:00 | 60 | 21 | 9
0:28:00 | 61 | 22 | 7
0:29:00 | 62 | 22 | 10
0:30:00 | 64 | 23 | 5
0:31:00 | 65 | 24 | 7
0:32:00 | 66 | 24 | 6
0:33:00 | 67 | 25 | 7
0:34:00 | 68 | 26 | 10
0:35:00 | 69 | 27 | 9
0:36:00 | 70 | 27 | 15
0:37:00 | 72 | 28 | 18
0:38:00 | 73 | 29 | 9
0:39:00 | 74 | 30 | 14
0:40:00 | 76 | 31 | 8
0:41:00 | 77 | 31 | 7
0:42:00 | 79 | 32 | 7
0:43:00 | 81 | 33 | 10
0:44:00 | 82 | 33 | 13
0:45:00 | 84 | 34 | 15
0:46:00 | 85 | 34 | 14
0:47:00 | 86 | 35 | 14
0:48:00 | 88 | 36 | 18
0:49:00 | 89 | 36 | 11
0:50:00 | 90 | 37 | 12
0:51:00 | 91 | 37 | 11
0:52:00 | 92 | 38 | 17
0:53:00 | 93 | 38 | 14
0:54:00 | 94 | 38 | 11
0:55:00 | 94 | 38 | 9
0:56:00 | 95 | 37 | 10
0:57:00 | 95 | 37 | 10
0:58:00 | 95 | 37 | 10
0:59:00 | 95 | 37 | 10
1:00:00 | 95 | 37 | 10
1:01:00 | 94 | 37 | 10
1:02:00 | 94 | 37 | 10
1:03:00 | 94 | 37 | 10
1:04:00 | 94 | 37 | 10
1:05:00 | 93 | 37 | 10
1:06:00 | 93 | 37 | 10
1:07:00 | 92 | 37 | 10
1:08:00 | 92 | 37 | 10
1:09:00 | 92 | 37 | 11
1:10:00 | 91 | 37 | 11
1:11:00 | 91 | 37 | 11
1:12:00 | 91 | 37 | 11
1:13:00 | 90 | 37 | 11
1:14:00 | 90 | 37 | 12
1:15:00 | 90 | 37 | 12
1:16:00 | 90 | 37 | 12
1:17:00 | 90 | 37 | 13
1:18:00 | 89 | 37 | 13
1:19:00 | 89 | 37 | 12
1:20:00 | 89 | 38 | 12
1:21:00 | 89 | 37 | 13
1:22:00 | 89 | 38 | 14
1:23:00 | 89 | 38 | 13
1:24:00 | 89 | 38 | 13
1:25:00 | 89 | 38 | 13
1:26:00 | 89 | 38 | 13
1:27:00 | 89 | 38 | 13
1:28:00 | 89 | 38 | 13
1:29:00 | 89 | 38 | 13
1:30:00 | 89 | 38 | 13
1:31:00 | 89 | 38 | 13
1:32:00 | 90 | 38 | 13
1:33:00 | 90 | 38 | 13
1:34:00 | 90 | 38 | 13
1:35:00 | 90 | 38 | 14
1:36:00 | 90 | 38 | 13
1:37:00 | 90 | 38 | 13
1:38:00 | 90 | 38 | 13
1:39:00 | 90 | 38 | 13
1:40:00 | 90 | 38 | 13
1:41:00 | 90 | 38 | 13
1:42:00 | 90 | 38 | 14
1:43:00 | 90 | 38 | 14
1:44:00 | 90 | 38 | 13
1:45:00 | 90 | 38 | 13
1:46:00 | 90 | 38 | 13
1:47:00 | 90 | 38 | 13
1:48:00 | 90 | 38 | 13
1:49:00 | 90 | 38 | 13
1:50:00 | 90 | 38 | 13
1:51:00 | 90 | 38 | 14
1:52:00 | 89 | 38 | 14
1:53:00 | 89 | 38 | 14
1:54:00 | 89 | 38 | 14
1:55:00 | 89 | 38 | 14
1:56:00 | 89 | 38 | 14
1:57:00 | 89 | 38 | 14
1:58:00 | 89 | 38 | 14
1:59:00 | 89 | 38 | 14
2:00:00 | 89 | 38 | 14
2:01:00 | 89 | 38 | 14
2:02:00 | 89 | 38 | 14
2:03:00 | 89 | 38 | 14
2:04:00 | 89 | 38 | 14
2:05:00 | 89 | 38 | 14
2:06:00 | 89 | 38 | 15
2:07:00 | 89 | 38 | 14
2:08:00 | 89 | 38 | 14
2:09:00 | 89 | 38 | 14
2:10:00 | 89 | 38 | 14
2:11:00 | 89 | 38 | 14
2:12:00 | 89 | 38 | 14
2:13:00 | 89 | 38 | 15
2:14:00 | 89 | 38 | 15
2:15:00 | 89 | 38 | 15
2:16:00 | 89 | 38 | 15
2:17:00 | 89 | 37 | 15
2:18:00 | 89 | 37 | 15
2:19:00 | 89 | 38 | 15
2:20:00 | 89 | 37 | 15
2:21:00 | 89 | 37 | 15
2:22:00 | 89 | 37 | 15
2:23:00 | 89 | 38 | 15
2:24:00 | 89 | 38 | 15
2:25:00 | 89 | 37 | 15
2:26:00 | 89 | 37 | 15
2:27:00 | 89 | 37 | 15
2:28:00 | 89 | 37 | 15
2:29:00 | 89 | 37 | 16
2:30:00 | 89 | 37 | 16
2:31:00 | 89 | 37 | 16
2:32:00 | 89 | 37 | 16
2:33:00 | 89 | 37 | 16
2:34:00 | 89 | 37 | 16
2:35:00 | 89 | 37 | 16
2:36:00 | 89 | 37 | 16
2:37:00 | 89 | 37 | 16
2:38:00 | 89 | 37 | 16
2:39:00 | 89 | 37 | 16
2:40:00 | 89 | 37 | 16
2:41:00 | 89 | 37 | 16
2:42:00 | 89 | 37 | 16
2:43:00 | 89 | 37 | 16
2:44:00 | 89 | 37 | 16
2:45:00 | 89 | 37 | 16
2:46:00 | 89 | 37 | 16
2:47:00 | 89 | 37 | 16
2:48:00 | 89 | 37 | 16
2:49:00 | 89 | 37 | 16
2:50:00 | 89 | 37 | 16
2:51:00 | 89 | 37 | 16
2:52:00 | 89 | 37 | 16
2:53:00 | 89 | 37 | 16
2:54:00 | 89 | 37 | 16
2:55:00 | 89 | 37 | 16
2:56:00 | 89 | 37 | 16
2:57:00 | 89 | 37 | 17
2:58:00 | 89 | 37 | 17
2:59:00 | 89 | 37 | 17
3:00:00 | 89 | 37 | 17
3:01:00 | 89 | 37 | 17
3:02:00 | 89 | 37 | 16
3:03:00 | 89 | 37 | 16
3:04:00 | 89 | 37 | 16
3:05:00 | 89 | 37 | 16
3:06:00 | 89 | 37 | 16
3:07:00 | 89 | 37 | 16
3:08:00 | 89 | 37 | 16
3:09:00 | 89 | 37 | 16
3:10:00 | 89 | 37 | 16
3:11:00 | 89 | 37 | 17
3:12:00 | 89 | 37 | 17
3:13:00 | 89 | 37 | 17
3:14:00 | 89 | 37 | 17
3:15:00 | 89 | 37 | 16
3:16:00 | 89 | 37 | 16
3:17:00 | 89 | 37 | 16
3:18:00 | 89 | 37 | 16
3:19:00 | 89 | 37 | 16
3:20:00 | 89 | 37 | 16
3:21:00 | 89 | 37 | 16
3:22:00 | 89 | 37 | 16
3:23:00 | 89 | 37 | 16
3:24:00 | 89 | 37 | 16
3:25:00 | 89 | 37 | 17
3:26:00 | 89 | 37 | 16
3:27:00 | 89 | 37 | 16
3:28:00 | 89 | 37 | 16
3:29:00 | 89 | 37 | 16
3:30:00 | 89 | 37 | 16
3:31:00 | 89 | 37 | 16
3:32:00 | 89 | 37 | 16
3:33:00 | 89 | 37 | 16
3:34:00 | 89 | 37 | 17
3:35:00 | 89 | 37 | 17
3:36:00 | 89 | 37 | 17
3:37:00 | 89 | 37 | 17
3:38:00 | 89 | 37 | 17
3:39:00 | 89 | 37 | 17
3:40:00 | 89 | 37 | 17
3:41:00 | 89 | 37 | 17
3:42:00 | 89 | 37 | 17
3:43:00 | 89 | 37 | 17
3:44:00 | 89 | 37 | 17
3:45:00 | 89 | 37 | 17
3:46:00 | 89 | 37 | 17
3:47:00 | 89 | 37 | 17
3:48:00 | 89 | 37 | 17
3:49:00 | 89 | 37 | 17
3:50:00 | 89 | 37 | 17
3:51:00 | 89 | 37 | 17
3:52:00 | 89 | 37 | 17
3:53:00 | 89 | 37 | 17
3:54:00 | 89 | 37 | 17
3:55:00 | 89 | 37 | 17
3:56:00 | 89 | 37 | 17
3:57:00 | 89 | 37 | 17
3:58:00 | 89 | 37 | 17
3:59:00 | 89 | 37 | 17
4:00:00 | 89 | 37 | 17
4:01:00 | 89 | 37 | 18
4:02:00 | 89 | 37 | 18
4:03:00 | 89 | 37 | 18
4:04:00 | 89 | 37 | 18
4:05:00 | 89 | 37 | 18
4:06:00 | 89 | 37 | 18
4:07:00 | 89 | 37 | 18
4:08:00 | 89 | 37 | 18
4:09:00 | 89 | 37 | 18
4:10:00 | 89 | 37 | 18
4:11:00 | 89 | 37 | 18
4:12:00 | 89 | 37 | 18
4:13:00 | 89 | 37 | 18
4:14:00 | 89 | 37 | 18
4:15:00 | 89 | 37 | 18
4:16:00 | 89 | 37 | 18
4:17:00 | 89 | 37 | 18
4:18:00 | 89 | 37 | 18
4:19:00 | 89 | 37 | 18
4:20:00 | 89 | 37 | 18
4:21:00 | 89 | 37 | 18
4:22:00 | 89 | 37 | 18
4:23:00 | 89 | 37 | 18
4:24:00 | 89 | 37 | 18
4:25:00 | 89 | 37 | 18
4:26:00 | 89 | 37 | 18
4:27:00 | 89 | 37 | 18
4:28:00 | 89 | 37 | 18
4:29:00 | 89 | 37 | 18
4:30:00 | 89 | 37 | 19
4:31:00 | 89 | 37 | 19
4:32:00 | 89 | 37 | 19
4:33:00 | 89 | 37 | 19
4:34:00 | 89 | 37 | 19
4:35:00 | 89 | 37 | 19
4:36:00 | 89 | 37 | 19
4:37:00 | 89 | 37 | 19
4:38:00 | 89 | 37 | 18
4:39:00 | 89 | 37 | 18
4:40:00 | 89 | 37 | 18
4:41:00 | 89 | 37 | 18
4:42:00 | 89 | 37 | 18
4:43:00 | 89 | 37 | 18
4:44:00 | 89 | 37 | 18
4:45:00 | 89 | 37 | 18
4:46:00 | 89 | 37 | 18
4:47:00 | 89 | 37 | 18
4:48:00 | 89 | 37 | 18
4:49:00 | 89 | 37 | 18
4:50:00 | 89 | 37 | 18
4:51:00 | 89 | 37 | 19
4:52:00 | 89 | 37 | 19
4:53:00 | 89 | 37 | 19
4:54:00 | 89 | 37 | 19
4:55:00 | 89 | 37 | 19
4:56:00 | 89 | 37 | 19
4:57:00 | 89 | 37 | 18
4:58:00 | 89 | 37 | 18
4:59:00 | 89 | 37 | 18
5:00:00 | 89 | 37 | 18
5:01:00 | 89 | 37 | 18
5:02:00 | 89 | 37 | 18
5:03:00 | 89 | 37 | 18
5:04:00 | 89 | 37 | 18
5:05:00 | 89 | 37 | 18
5:06:00 | 89 | 37 | 18
5:07:00 | 89 | 37 | 18
5:08:00 | 89 | 37 | 18
5:09:00 | 89 | 37 | 18
5:10:00 | 89 | 37 | 18
5:11:00 | 89 | 37 | 18
5:12:00 | 89 | 37 | 18
5:13:00 | 89 | 37 | 18
5:14:00 | 89 | 37 | 17
5:15:00 | 89 | 37 | 17
5:16:00 | 89 | 37 | 17
5:17:00 | 89 | 37 | 17
5:18:00 | 89 | 37 | 17
5:19:00 | 89 | 37 | 17
5:20:00 | 89 | 37 | 17
5:21:00 | 89 | 37 | 17
5:22:00 | 89 | 37 | 17
5:23:00 | 89 | 37 | 17
5:24:00 | 89 | 37 | 17
5:25:00 | 89 | 37 | 17
5:26:00 | 89 | 37 | 16
5:27:00 | 89 | 37 | 16
5:28:00 | 89 | 37 | 16
5:29:00 | 89 | 37 | 16
5:30:00 | 89 | 37 | 16
5:31:00 | 89 | 37 | 16
5:32:00 | 89 | 37 | 16
5:33:00 | 89 | 37 | 16
5:34:00 | 89 | 37 | 16
5:35:00 | 89 | 37 | 16
5:36:00 | 89 | 37 | 16
5:37:00 | 89 | 37 | 16
5:38:00 | 89 | 37 | 16
5:39:00 | 89 | 37 | 16
5:40:00 | 89 | 37 | 16
5:41:00 | 89 | 37 | 16
5:42:00 | 89 | 37 | 16
5:43:00 | 89 | 37 | 16
5:44:00 | 89 | 37 | 16
5:45:00 | 89 | 37 | 16
5:46:00 | 89 | 37 | 16
5:47:00 | 89 | 37 | 16
5:48:00 | 89 | 37 | 17
5:49:00 | 89 | 37 | 17
5:50:00 | 89 | 37 | 17
5:51:00 | 89 | 37 | 17
5:52:00 | 89 | 37 | 18
5:53:00 | 89 | 37 | 18
5:54:00 | 89 | 37 | 18
5:55:00 | 89 | 37 | 19
5:56:00 | 89 | 37 | 19
5:57:00 | 89 | 37 | 19
5:58:00 | 89 | 37 | 20
5:59:00 | 89 | 37 | 20
6:00:00 | 89 | 37 | 20
6:01:00 | 89 | 37 | 21
6:02:00 | 89 | 37 | 21
6:03:00 | 89 | 37 | 21
6:04:00 | 89 | 37 | 22
6:05:00 | 89 | 37 | 22
6:06:00 | 89 | 37 | 22
6:07:00 | 89 | 37 | 23
6:08:00 | 89 | 37 | 23
6:09:00 | 89 | 37 | 23
6:10:00 | 89 | 37 | 23
6:11:00 | 89 | 37 | 23
6:12:00 | 89 | 37 | 24
6:13:00 | 89 | 37 | 24
6:14:00 | 89 | 37 | 24
6:15:00 | 89 | 37 | 24
6:16:00 | 89 | 37 | 25
6:17:00 | 89 | 37 | 26
6:18:00 | 89 | 37 | 27
6:19:00 | 89 | 37 | 28
6:20:00 | 89 | 37 | 28
6:21:00 | 89 | 37 | 28
6:22:00 | 89 | 37 | 31
6:23:00 | 89 | 37 | 31
6:24:00 | 89 | 37 | 32
6:25:00 | 89 | 37 | 32
6:26:00 | 89 | 37 | 36
6:27:00 | 89 | 37 | 38
6:28:00 | 89 | 37 | 41
6:29:00 | 89 | 37 | 43
6:30:00 | 89 | 37 | 47
6:31:00 | 89 | 37 | 48
6:32:00 | 89 | 37 | 58
6:33:00 | 89 | 37 | 66
6:34:00 | 89 | 37 | 72
6:35:00 | 89 | 37 | 82
6:36:00 | 89 | 37 | 92