## Sheet1
Колонка_1 | Колонка_2 | Колонка_3 | Колонка_4
--Test Summary--
Full Path and File Name
Instrument Name | 7222 #2
Instrument Type | Consistometer
Instrument Serial Number | 128
Test Start Date | 04.03.2002
Test Start Time | 2:42:11
Test Stop Date | 04.03.2002
Test Stop Time | 5:37:12
Test Length | 2:55:01
Final Sample Time Offset | 2:55:00
Controller Schedule Name
Sampling Period | 60 seconds
Comments | MPa: 37(50min); T: 80C(40min), 100C(15min); field water, LignoSulf premix, density=1570 g/cm3
Information | WellID | Khvalynskaya 4
Information | Customer | LUKOIL
Information | CementClass | G
Information | CementMfr | Dyckerhoff
Information | Additives | 5.5%MS+10%SF+0.45%LignoSulfF(bwodb)
Information | Density | 1550
Information | BHCT | 100
Information | BHST | 118
Information | FluidLoss
Information | JobType | 245 mm csg lead slurry
Calculated Value | Thickening_Time | 2:08:00
Calculated Value | Setting Time | 2:55:00
Initial Temperature (C) | 22 C
Final Temperature (C) | 110 C
Initial Pressure (MPa) | 2 MPa
Final Pressure (MPa) | 37 MPa
Initial Consistency (Bc) | 6 Bc
Final Consistency (Bc) | 101 Bc
--Data--
Time (HH:MM:SS) | Temperature (C) | Pressure (MPa) | Consistency (Bc)
0:00:00 | 22 | 2 | 6
0:01:00 | 23 | 2 | 7
0:02:00 | 23 | 3 | 6
0:03:00 | 23 | 4 | 6
0:04:00 | 24 | 5 | 6
0:05:00 | 24 | 5 | 6
0:06:00 | 25 | 6 | 6
0:07:00 | 26 | 7 | 7
0:08:00 | 27 | 8 | 7
0:09:00 | 28 | 9 | 6
0:10:00 | 30 | 10 | 6
0:11:00 | 32 | 11 | 7
0:12:00 | 33 | 11 | 7
0:13:00 | 35 | 12 | 13
0:14:00 | 38 | 12 | 11
0:15:00 | 40 | 13 | 16
0:16:00 | 42 | 14 | 15
0:17:00 | 45 | 14 | 10
0:18:00 | 47 | 14 | 12
0:19:00 | 49 | 15 | 9
0:20:00 | 51 | 16 | 17
0:21:00 | 52 | 17 | 16
0:22:00 | 54 | 17 | 8
0:23:00 | 55 | 18 | 8
0:24:00 | 57 | 19 | 7
0:25:00 | 58 | 20 | 8
0:26:00 | 59 | 20 | 12
0:27:00 | 60 | 21 | 9
0:28:00 | 61 | 22 | 10
0:29:00 | 63 | 22 | 13
0:30:00 | 64 | 23 | 10
0:31:00 | 65 | 24 | 9
0:32:00 | 66 | 24 | 8
0:33:00 | 68 | 25 | 9
0:34:00 | 69 | 26 | 8
0:35:00 | 70 | 26 | 8
0:36:00 | 71 | 27 | 7
0:37:00 | 73 | 28 | 7
0:38:00 | 74 | 29 | 8
0:39:00 | 75 | 29 | 18
0:40:00 | 77 | 30 | 17
0:41:00 | 78 | 31 | 15
0:42:00 | 80 | 32 | 16
0:43:00 | 82 | 32 | 17
0:44:00 | 83 | 33 | 17
0:45:00 | 84 | 34 | 25
0:46:00 | 86 | 35 | 16
0:47:00 | 88 | 36 | 13
0:48:00 | 89 | 36 | 12
0:49:00 | 91 | 37 | 13
0:50:00 | 92 | 38 | 18
0:51:00 | 94 | 38 | 16
0:52:00 | 95 | 38 | 17
0:53:00 | 96 | 38 | 17
0:54:00 | 98 | 38 | 18
0:55:00 | 99 | 38 | 19
0:56:00 | 100 | 38 | 19
0:57:00 | 101 | 38 | 24
0:58:00 | 102 | 38 | 27
0:59:00 | 103 | 38 | 18
1:00:00 | 104 | 38 | 34
1:01:00 | 104 | 38 | 29
1:02:00 | 104 | 38 | 30
1:03:00 | 104 | 38 | 23
1:04:00 | 104 | 37 | 45
1:05:00 | 104 | 37 | 27
1:06:00 | 104 | 37 | 30
1:07:00 | 104 | 37 | 29
1:08:00 | 104 | 37 | 37
1:09:00 | 104 | 37 | 26
1:10:00 | 103 | 37 | 24
1:11:00 | 103 | 37 | 23
1:12:00 | 102 | 37 | 28
1:13:00 | 102 | 37 | 24
1:14:00 | 101 | 37 | 28
1:15:00 | 101 | 37 | 22
1:16:00 | 100 | 37 | 27
1:17:00 | 100 | 37 | 26
1:18:00 | 100 | 37 | 23
1:19:00 | 100 | 37 | 28
1:20:00 | 100 | 37 | 22
1:21:00 | 99 | 37 | 25
1:22:00 | 99 | 37 | 25
1:23:00 | 99 | 37 | 24
1:24:00 | 99 | 37 | 26
1:25:00 | 99 | 37 | 21
1:26:00 | 99 | 38 | 21
1:27:00 | 99 | 38 | 22
1:28:00 | 99 | 38 | 23
1:29:00 | 99 | 38 | 22
1:30:00 | 100 | 38 | 25
1:31:00 | 100 | 38 | 26
1:32:00 | 100 | 38 | 27
1:33:00 | 100 | 38 | 26
1:34:00 | 100 | 38 | 25
1:35:00 | 100 | 38 | 25
1:36:00 | 100 | 38 | 25
1:37:00 | 100 | 38 | 25
1:38:00 | 100 | 38 | 26
1:39:00 | 100 | 38 | 30
1:40:00 | 100 | 38 | 25
1:41:00 | 100 | 38 | 30
1:42:00 | 100 | 38 | 30
1:43:00 | 100 | 38 | 35
1:44:00 | 100 | 38 | 35
1:45:00 | 100 | 38 | 34
1:46:00 | 100 | 38 | 29
1:47:00 | 100 | 38 | 35
1:48:00 | 100 | 38 | 36
1:49:00 | 99 | 37 | 48
1:50:00 | 100 | 38 | 40
1:51:00 | 99 | 37 | 35
1:52:00 | 100 | 37 | 33
1:53:00 | 100 | 37 | 32
1:54:00 | 99 | 37 | 32
1:55:00 | 99 | 37 | 33
1:56:00 | 100 | 37 | 33
1:57:00 | 99 | 37 | 34
1:58:00 | 99 | 37 | 36
1:59:00 | 99 | 37 | 36
2:00:00 | 99 | 37 | 37
2:01:00 | 99 | 37 | 41
2:02:00 | 100 | 37 | 43
2:03:00 | 99 | 37 | 48
2:04:00 | 100 | 37 | 53
2:05:00 | 100 | 37 | 59
2:06:00 | 100 | 37 | 67
2:07:00 | 100 | 37 | 79
2:08:00 | 100 | 37 | 96
2:09:00 | 100 | 37 | 97
2:10:00 | 100 | 37 | 97
2:11:00 | 100 | 37 | 97
2:12:00 | 100 | 37 | 97
2:13:00 | 100 | 37 | 97
2:14:00 | 101 | 37 | 97
2:15:00 | 101 | 37 | 97
2:16:00 | 101 | 37 | 97
2:17:00 | 101 | 37 | 97
2:18:00 | 101 | 37 | 96
2:19:00 | 101 | 37 | 96
2:20:00 | 102 | 37 | 97
2:21:00 | 102 | 37 | 97
2:22:00 | 102 | 37 | 96
2:23:00 | 102 | 37 | 96
2:24:00 | 102 | 37 | 96
2:25:00 | 102 | 37 | 96
2:26:00 | 103 | 37 | 96
2:27:00 | 103 | 37 | 95
2:28:00 | 103 | 37 | 96
2:29:00 | 103 | 37 | 95
2:30:00 | 104 | 37 | 95
2:31:00 | 104 | 37 | 95
2:32:00 | 104 | 37 | 95
2:33:00 | 105 | 37 | 95
2:34:00 | 105 | 37 | 95
2:35:00 | 106 | 37 | 95
2:36:00 | 107 | 37 | 95
2:37:00 | 107 | 37 | 96
2:38:00 | 108 | 37 | 96
2:39:00 | 109 | 37 | 96
2:40:00 | 109 | 37 | 96
2:41:00 | 110 | 37 | 96
2:42:00 | 110 | 37 | 96
2:43:00 | 110 | 37 | 97
2:44:00 | 111 | 37 | 96
2:45:00 | 111 | 37 | 96
2:46:00 | 111 | 37 | 96
2:47:00 | 111 | 37 | 96
2:48:00 | 111 | 37 | 97
2:49:00 | 111 | 37 | 98
2:50:00 | 111 | 37 | 98
2:51:00 | 111 | 37 | 97
2:52:00 | 110 | 37 | 98
2:53:00 | 110 | 37 | 97
2:54:00 | 110 | 37 | 104
2:55:00 | 110 | 37 | 101