## Sheet1
Колонка_1 | Колонка_2 | Колонка_3 | Колонка_4
--Test Summary--
Full Path and File Name
Instrument Name | 7222 #2
Instrument Type | Consistometer
Instrument Serial Number | 128
Test Start Date | 03.03.2002
Test Start Time | 4:04:30
Test Stop Date | 03.03.2002
Test Stop Time | 11:50:34
Test Length | 7:46:04
Final Sample Time Offset | 7:46:04
Controller Schedule Name
Sampling Period | 60 seconds
Comments | MPa: 37(50min); T: 80C(40min), 100C(15min); field water, LignoSulf premix
Information | WellID | Khvalynskaya 4
Information | Customer | LUKOIL
Information | CementClass | G
Information | CementMfr | Dyckerhoff
Information | Additives | 5.5%MS+10%SF+0.45%LignoSulfF(bwodb)
Information | Density | 1550
Information | BHCT | 100
Information | BHST | 118
Information | FluidLoss
Information | JobType | 245 mm csg lead slurry
Calculated Value | Thickening_Time | 0:44:00
Calculated Value | Setting Time | 0:44:00
Initial Temperature (C) | 22 C
Final Temperature (C) | 70 C
Initial Pressure (MPa) | 2 MPa
Final Pressure (MPa) | 37 MPa
Initial Consistency (Bc) | 8 Bc
Final Consistency (Bc) | 100 Bc
--Data--
Time (HH:MM:SS) | Temperature (C) | Pressure (MPa) | Consistency (Bc)
0:00:00 | 22 | 2 | 8
0:01:00 | 22 | 3 | 8
0:02:00 | 21 | 3 | 12
0:03:00 | 21 | 4 | 20
0:04:00 | 21 | 5 | 28
0:05:00 | 21 | 6 | 18
0:06:00 | 22 | 7 | 15
0:07:00 | 23 | 7 | 28
0:08:00 | 24 | 9 | 27
0:09:00 | 26 | 9 | 25
0:10:00 | 28 | 10 | 24
0:11:00 | 30 | 11 | 14
0:12:00 | 32 | 11 | 13
0:13:00 | 35 | 12 | 20
0:14:00 | 37 | 13 | 20
0:15:00 | 40 | 13 | 18
0:16:00 | 43 | 14 | 19
0:17:00 | 45 | 14 | 18
0:18:00 | 47 | 14 | 17
0:19:00 | 50 | 15 | 17
0:20:00 | 51 | 16 | 18
0:21:00 | 53 | 16 | 24
0:22:00 | 54 | 17 | 27
0:23:00 | 55 | 18 | 28
0:24:00 | 56 | 19 | 25
0:25:00 | 57 | 19 | 28
0:26:00 | 58 | 20 | 36
0:27:00 | 60 | 21 | 47
0:28:00 | 61 | 22 | 44
0:29:00 | 62 | 22 | 51
0:30:00 | 63 | 23 | 46
0:31:00 | 64 | 24 | 32
0:32:00 | 66 | 24 | 51
0:33:00 | 67 | 25 | 49
0:34:00 | 69 | 26 | 50
0:35:00 | 70 | 26 | 52
0:36:00 | 72 | 27 | 65
0:37:00 | 74 | 28 | 49
0:38:00 | 75 | 29 | 48
0:39:00 | 77 | 30 | 39
0:40:00 | 79 | 30 | 73
0:41:00 | 80 | 31 | 52
0:42:00 | 82 | 32 | 50
0:43:00 | 83 | 33 | 100
0:44:00 | 85 | 33 | 109
0:58:04
0:58:04 | 102 | 38 | 9
0:59:04 | 103 | 38 | 43
1:00:04 | 103 | 38 | 56
1:01:04 | 103 | 38 | 10
1:02:04 | 104 | 38 | 32
1:03:04 | 104 | 38 | 49
1:04:04 | 104 | 38 | 5
1:05:04 | 104 | 37 | 49
1:06:04 | 104 | 37 | 50
1:07:04 | 104 | 37 | 3
1:08:04 | 103 | 37 | 64
1:09:04 | 103 | 37 | 11
1:10:04 | 103 | 37 | 55
1:11:04 | 102 | 37 | 43
1:12:04 | 102 | 37 | 4
1:13:04 | 102 | 37 | 62
1:14:04 | 102 | 37 | 26
1:15:04 | 101 | 37 | 24
1:16:04 | 101 | 37 | 51
1:17:04 | 101 | 37 | 1
1:18:04 | 101 | 37 | 46
1:19:04 | 101 | 37 | 21
1:20:04 | 101 | 37 | 18
1:21:04 | 101 | 37 | 43
1:22:04 | 100 | 37 | 1
1:23:04 | 100 | 37 | 50
1:24:04 | 100 | 37 | 14
1:25:04 | 100 | 37 | 37
1:26:04 | 100 | 37 | 1
1:27:04 | 100 | 37 | 64
1:28:04 | 100 | 37 | 24
1:29:04 | 100 | 37 | 20
1:30:04 | 100 | 37 | 31
1:31:04 | 100 | 37 | 17
1:32:04 | 100 | 37 | 32
1:33:04 | 100 | 37 | 21
1:34:04 | 100 | 37 | 19
1:35:04 | 100 | 37 | 45
1:36:04 | 100 | 37 | 15
1:37:04 | 100 | 37 | 17
1:38:04 | 100 | 37 | 33
1:39:04 | 100 | 37 | 35
1:40:04 | 100 | 37 | 4
1:41:04 | 100 | 37 | 62
1:42:04 | 100 | 37 | 3
1:43:04 | 100 | 37 | 57
1:44:04 | 100 | 37 | 3
1:45:04 | 100 | 37 | 61
1:46:04 | 100 | 37 | 3
1:47:04 | 100 | 37 | 49
1:48:04 | 100 | 37 | 3
1:49:04 | 100 | 37 | 42
1:50:04 | 100 | 37 | 33
1:51:04 | 100 | 37 | 3
1:52:04 | 100 | 37 | 55
1:53:04 | 100 | 37 | 3
1:54:04 | 100 | 37 | 50
1:55:04 | 100 | 37 | 4
1:56:04 | 100 | 37 | 33
1:57:04 | 100 | 37 | 27
1:58:04 | 99 | 37 | 15
1:59:04 | 99 | 37 | 44
2:00:04 | 100 | 37 | 13
2:01:04 | 100 | 37 | 39
2:02:04 | 99 | 37 | 27
2:03:04 | 99 | 37 | 10
2:04:04 | 99 | 37 | 43
2:05:04 | 99 | 37 | 4
2:06:04 | 99 | 37 | 58
2:07:04 | 99 | 37 | 3
2:08:04 | 99 | 37 | 46
2:09:04 | 99 | 37 | 34
2:10:04 | 99 | 37 | 3
2:11:04 | 99 | 37 | 16
2:12:04 | 99 | 37 | 62
2:13:04 | 99 | 37 | 23
2:14:04 | 99 | 37 | 5
2:15:04 | 99 | 37 | 54
2:16:04 | 99 | 37 | 28
2:17:04 | 99 | 37 | 3
2:18:04 | 99 | 37 | 18
2:19:04 | 99 | 37 | 40
2:20:04 | 99 | 37 | 39
2:21:04 | 99 | 37 | 15
2:22:04 | 99 | 37 | 4
2:23:04 | 99 | 37 | 4
2:24:04 | 99 | 37 | 23
2:25:04 | 99 | 37 | 55
2:26:04 | 99 | 37 | 54
2:27:04 | 99 | 37 | 32
2:28:04 | 99 | 37 | 9
2:29:04 | 99 | 37 | 4
2:30:04 | 99 | 37 | 5
2:31:04 | 99 | 37 | 12
2:32:04 | 99 | 37 | 24
2:33:04 | 99 | 37 | 41
2:34:04 | 99 | 37 | 58
2:35:04 | 99 | 37 | 51
2:36:04 | 99 | 37 | 31
2:37:04 | 99 | 37 | 19
2:38:04 | 99 | 37 | 6
2:39:04 | 99 | 37 | 3
2:40:04 | 99 | 37 | 7
2:41:04 | 99 | 37 | 12
2:42:04 | 99 | 37 | 29
2:43:04 | 99 | 37 | 47
2:44:04 | 99 | 37 | 53
2:45:04 | 99 | 37 | 56
2:46:04 | 99 | 37 | 52
2:47:04 | 99 | 37 | 48
2:48:04 | 99 | 37 | 47
2:49:04 | 99 | 37 | 51
2:50:04 | 99 | 37 | 51
2:51:04 | 99 | 37 | 50
2:52:04 | 99 | 37 | 45
2:53:04 | 99 | 37 | 54
2:54:04 | 99 | 37 | 56
2:55:04 | 99 | 37 | 54
2:56:04 | 99 | 37 | 47
2:57:04 | 99 | 37 | 43
2:58:04 | 99 | 37 | 22
2:59:04 | 99 | 37 | 14
3:00:04 | 99 | 37 | 6
3:01:04 | 99 | 37 | 3
3:02:04 | 99 | 37 | 3
3:03:04 | 99 | 37 | 3
3:04:04 | 99 | 37 | 3
3:05:04 | 99 | 37 | 5
3:06:04 | 99 | 37 | 9
3:07:04 | 99 | 37 | 21
3:08:04 | 99 | 37 | 28
3:09:04 | 99 | 37 | 37
3:10:04 | 99 | 37 | 38
3:11:04 | 99 | 37 | 37
3:12:04 | 99 | 37 | 29
3:13:04 | 99 | 37 | 26
3:14:04 | 99 | 37 | 34
3:15:04 | 99 | 37 | 40
3:16:04 | 99 | 37 | 48
3:17:04 | 99 | 37 | 48
3:18:04 | 99 | 37 | 51
3:19:04 | 99 | 37 | 53
3:20:04 | 99 | 37 | 51
3:21:04 | 99 | 37 | 37
3:22:04 | 99 | 37 | 22
3:23:04 | 99 | 37 | 9
3:24:04 | 99 | 37 | 3
3:25:04 | 99 | 37 | 4
3:26:04 | 99 | 37 | 3
3:27:04 | 99 | 37 | 16
3:28:04 | 99 | 37 | 29
3:29:04 | 99 | 37 | 41
3:30:04 | 99 | 37 | 51
3:31:04 | 99 | 37 | 49
3:32:04 | 99 | 37 | 26
3:33:04 | 99 | 37 | 5
3:34:04 | 99 | 37 | 4
3:35:04 | 99 | 37 | 27
3:36:04 | 99 | 37 | 49
3:37:04 | 99 | 37 | 14
3:38:04 | 99 | 37 | 4
3:39:04 | 99 | 37 | 4
3:40:04 | 99 | 37 | 11
3:41:04 | 99 | 37 | 23
3:42:04 | 99 | 37 | 33
3:43:04 | 99 | 37 | 41
3:44:04 | 99 | 37 | 50
3:45:04 | 99 | 37 | 50
3:46:04 | 99 | 37 | 49
3:47:04 | 99 | 37 | 50
3:48:04 | 99 | 37 | 50
3:49:04 | 99 | 37 | 36
3:50:04 | 99 | 37 | 32
3:51:04 | 100 | 37 | 24
3:52:04 | 99 | 37 | 16
3:53:04 | 99 | 37 | 7
3:54:04 | 99 | 37 | 5
3:55:04 | 99 | 37 | 4
3:56:04 | 99 | 37 | 3
3:57:04 | 99 | 37 | 5
3:58:04 | 99 | 37 | 4
3:59:04 | 100 | 37 | 5
4:00:04 | 99 | 37 | 5
4:01:04 | 99 | 37 | 5
4:02:04 | 99 | 37 | 5
4:03:04 | 99 | 37 | 4
4:04:04 | 99 | 37 | 5
4:05:04 | 99 | 37 | 5
4:06:04 | 99 | 37 | 4
4:07:04 | 99 | 37 | 4
4:08:04 | 99 | 37 | 6
4:09:04 | 99 | 37 | 8
4:10:04 | 99 | 37 | 24
4:11:04 | 99 | 37 | 44
4:12:04 | 99 | 37 | 51
4:13:04 | 99 | 37 | 23
4:14:04 | 99 | 37 | 9
4:15:04 | 99 | 37 | 15
4:16:04 | 99 | 37 | 53
4:17:04 | 99 | 37 | 20
4:18:04 | 99 | 37 | 12
4:19:04 | 99 | 37 | 46
4:20:04 | 99 | 37 | 28
4:21:04 | 99 | 37 | 15
4:22:04 | 99 | 37 | 56
4:23:04 | 99 | 37 | 18
4:24:04 | 99 | 37 | 15
4:25:04 | 99 | 37 | 40
4:26:04 | 99 | 37 | 24
4:27:04 | 99 | 37 | 17
4:28:04 | 99 | 37 | 21
4:29:04 | 99 | 37 | 41
4:30:04 | 100 | 37 | 33
4:31:04 | 100 | 37 | 18
4:32:04 | 100 | 37 | 26
4:33:04 | 100 | 37 | 41
4:34:04 | 100 | 37 | 19
4:35:04 | 100 | 37 | 55
4:36:04 | 100 | 37 | 26
4:37:04 | 100 | 37 | 65
4:38:04 | 99 | 37 | 36
4:39:04 | 99 | 37 | 39
4:40:04 | 99 | 37 | 57
4:41:04 | 99 | 37 | 82
4:42:04 | 99 | 37 | 65
4:43:04 | 99 | 37 | 79
4:44:04 | 99 | 37 | 91
4:45:04 | 99 | 37 | 82
4:46:04 | 100 | 37 | 82
4:47:04 | 100 | 37 | 83
4:48:04 | 100 | 37 | 84
4:49:04 | 101 | 37 | 84
4:50:04 | 101 | 37 | 84
4:51:04 | 101 | 37 | 84
4:52:04 | 102 | 37 | 84
4:53:04 | 102 | 37 | 84
4:54:04 | 102 | 37 | 84
4:55:04 | 102 | 37 | 84
4:56:04 | 102 | 37 | 84
4:57:04 | 103 | 37 | 85
4:58:04 | 103 | 37 | 85
4:59:04 | 103 | 37 | 85
5:00:04 | 103 | 37 | 85
5:01:04 | 103 | 37 | 85
5:02:04 | 104 | 37 | 84
5:03:04 | 104 | 37 | 83
5:04:04 | 104 | 37 | 83
5:05:04 | 105 | 37 | 83
5:06:04 | 105 | 37 | 83
5:07:04 | 106 | 37 | 83
5:08:04 | 106 | 37 | 83
5:09:04 | 107 | 37 | 84
5:10:04 | 107 | 37 | 84
5:11:04 | 108 | 37 | 84
5:12:04 | 109 | 37 | 84
5:13:04 | 109 | 37 | 84
5:14:04 | 110 | 37 | 83
5:15:04 | 110 | 37 | 83
5:16:04 | 110 | 37 | 83
5:17:04 | 111 | 37 | 83
5:18:04 | 111 | 37 | 83
5:19:04 | 111 | 37 | 83
5:20:04 | 111 | 37 | 83
5:21:04 | 111 | 37 | 83
5:22:04 | 111 | 37 | 83
5:23:04 | 111 | 37 | 83
5:24:04 | 111 | 37 | 83
5:25:04 | 111 | 37 | 83
5:26:04 | 111 | 37 | 83
5:27:04 | 111 | 37 | 83
5:28:04 | 110 | 37 | 83
5:29:04 | 110 | 37 | 83
5:30:04 | 110 | 37 | 83
5:31:04 | 109 | 37 | 83
5:32:04 | 109 | 37 | 83
5:33:04 | 109 | 37 | 83
5:34:04 | 108 | 37 | 83
5:35:04 | 108 | 37 | 83
5:36:04 | 107 | 37 | 83
5:37:04 | 107 | 37 | 83
5:38:04 | 107 | 37 | 83
5:39:04 | 106 | 37 | 83
5:40:04 | 106 | 37 | 83
5:41:04 | 105 | 37 | 83
5:42:04 | 105 | 37 | 83
5:43:04 | 104 | 37 | 83
5:44:04 | 104 | 37 | 84
5:45:04 | 103 | 37 | 84
5:46:04 | 103 | 37 | 84
5:47:04 | 103 | 37 | 84
5:48:04 | 102 | 37 | 84
5:49:04 | 102 | 37 | 84
5:50:04 | 101 | 37 | 84
5:51:04 | 101 | 37 | 84
5:52:04 | 100 | 37 | 84
5:53:04 | 100 | 37 | 85
5:54:04 | 99 | 37 | 87
5:55:04 | 99 | 37 | 88
5:56:04 | 99 | 37 | 87
5:57:04 | 98 | 37 | 87
5:58:04 | 98 | 37 | 88
5:59:04 | 97 | 37 | 87
6:00:04 | 97 | 37 | 87
6:01:04 | 97 | 37 | 87
6:02:04 | 96 | 37 | 87
6:03:04 | 96 | 37 | 86
6:04:04 | 95 | 37 | 86
6:05:04 | 95 | 37 | 86
6:06:04 | 95 | 37 | 86
6:07:04 | 94 | 37 | 86
6:08:04 | 94 | 37 | 87
6:09:04 | 94 | 37 | 89
6:10:04 | 93 | 37 | 91
6:11:04 | 93 | 37 | 90
6:12:04 | 92 | 37 | 94
6:13:04 | 92 | 37 | 93
6:14:04 | 92 | 37 | 92
6:15:04 | 91 | 37 | 90
6:16:04 | 91 | 37 | 89
6:17:04 | 91 | 37 | 88
6:18:04 | 90 | 37 | 86
6:19:04 | 90 | 37 | 87
6:20:04 | 90 | 37 | 87
6:21:04 | 89 | 37 | 87
6:22:04 | 89 | 37 | 88
6:23:04 | 89 | 37 | 87
6:24:04 | 88 | 37 | 85
6:25:04 | 88 | 37 | 86
6:26:04 | 88 | 37 | 85
6:27:04 | 88 | 37 | 85
6:28:04 | 87 | 37 | 85
6:29:04 | 87 | 37 | 86
6:30:04 | 87 | 37 | 86
6:31:04 | 86 | 37 | 86
6:32:04 | 86 | 37 | 86
6:33:04 | 86 | 37 | 86
6:34:04 | 86 | 37 | 87
6:35:04 | 85 | 37 | 87
6:36:04 | 85 | 37 | 87
6:37:04 | 85 | 37 | 87
6:38:04 | 84 | 37 | 87
6:39:04 | 84 | 37 | 89
6:40:04 | 84 | 37 | 89
6:41:04 | 84 | 37 | 90
6:42:04 | 83 | 37 | 89
6:43:04 | 83 | 37 | 88
6:44:04 | 83 | 37 | 88
6:45:04 | 83 | 37 | 88
6:46:04 | 82 | 37 | 88
6:47:04 | 82 | 37 | 88
6:48:04 | 82 | 37 | 88
6:49:04 | 82 | 37 | 88
6:50:04 | 81 | 37 | 88
6:51:04 | 81 | 37 | 88
6:52:04 | 81 | 37 | 88
6:53:04 | 81 | 37 | 88
6:54:04 | 80 | 37 | 88
6:55:04 | 80 | 37 | 88
6:56:04 | 80 | 37 | 88
6:57:04 | 80 | 37 | 88
6:58:04 | 79 | 37 | 88
6:59:04 | 79 | 37 | 88
7:00:04 | 79 | 37 | 88
7:01:04 | 79 | 37 | 88
7:02:04 | 79 | 37 | 88
7:03:04 | 78 | 37 | 88
7:04:04 | 78 | 37 | 88
7:05:04 | 78 | 37 | 87
7:06:04 | 78 | 37 | 87
7:07:04 | 77 | 37 | 87
7:08:04 | 77 | 37 | 87
7:09:04 | 77 | 37 | 87
7:10:04 | 77 | 37 | 86
7:11:04 | 77 | 37 | 86
7:12:04 | 77 | 37 | 86
7:13:04 | 76 | 37 | 86
7:14:04 | 76 | 37 | 85
7:15:04 | 76 | 37 | 85
7:16:04 | 76 | 37 | 85
7:17:04 | 75 | 37 | 85
7:18:04 | 75 | 37 | 85
7:19:04 | 75 | 37 | 86
7:20:04 | 75 | 37 | 85
7:21:04 | 75 | 37 | 85
7:22:04 | 75 | 37 | 85
7:23:04 | 74 | 37 | 85
7:24:04 | 74 | 37 | 86
7:25:04 | 74 | 37 | 86
7:26:04 | 74 | 37 | 86
7:27:04 | 74 | 37 | 86
7:28:04 | 73 | 37 | 86
7:29:04 | 73 | 37 | 87
7:30:04 | 73 | 37 | 87
7:31:04 | 73 | 37 | 87
7:32:04 | 73 | 37 | 87
7:33:04 | 73 | 37 | 88
7:34:04 | 72 | 37 | 88
7:35:04 | 72 | 37 | 87
7:36:04 | 72 | 37 | 88
7:37:04 | 72 | 37 | 88
7:38:04 | 72 | 37 | 88
7:39:04 | 71 | 37 | 88
7:40:04 | 71 | 37 | 96
7:41:04 | 71 | 37 | 95
7:42:04 | 71 | 37 | 95
7:43:04 | 71 | 37 | 98
7:44:04 | 71 | 37 | 98
7:45:04 | 70 | 37 | 101
7:46:04 | 70 | 37 | 100