## Sheet1
Колонка_1 | Колонка_2 | Колонка_3 | Колонка_4
--Test Summary--
Full Path and File Name
Instrument Name | 7222 #2
Instrument Type | Consistometer
Instrument Serial Number | 128
Test Start Date | 04.03.2002
Test Start Time | 21:32:09
Test Stop Date | 04.03.2002
Test Stop Time | 23:46:19
Test Length | 2:14:10
Final Sample Time Offset | 2:14:00
Controller Schedule Name
Sampling Period | 60 seconds
Comments | MPa: 37(50min); T: 80C(40min), 100C(15min); field water, LignoSulf premix
Information | WellID | Khvalynskaya 4
Information | Customer | LUKOIL
Information | CementClass | G
Information | CementMfr | Dyckerhoff
Information | Additives | 5.5%MS+10%SF+0.45%LignoSulfF(bwodb)
Information | Density | 1550
Information | BHCT | 100
Information | BHST | 118
Information | FluidLoss
Information | JobType | 245 mm csg lead slurry
Calculated Value | Thickening_Time | N/A
Calculated Value | Setting Time | N/A
Initial Temperature (C) | 24 C
Final Temperature (C) | 100 C
Initial Pressure (MPa) | 1 MPa
Final Pressure (MPa) | 37 MPa
Initial Consistency (Bc) | 9 Bc
Final Consistency (Bc) | 64 Bc
--Data--
Time (HH:MM:SS) | Temperature (C) | Pressure (MPa) | Consistency (Bc)
0:00:00 | 24 | 1 | 9
0:01:00 | 24 | 3 | 9
0:02:00 | 24 | 3 | 8
0:03:00 | 24 | 4 | 6
0:04:00 | 25 | 5 | 6
0:05:00 | 25 | 5 | 8
0:06:00 | 26 | 6 | 16
0:07:00 | 27 | 7 | 11
0:08:00 | 28 | 8 | 14
0:09:00 | 29 | 8 | 14
0:10:00 | 30 | 9 | 14
0:11:00 | 32 | 10 | 23
0:12:00 | 34 | 10 | 13
0:13:00 | 36 | 11 | 16
0:14:00 | 38 | 12 | 17
0:15:00 | 40 | 12 | 14
0:16:00 | 43 | 13 | 22
0:17:00 | 45 | 14 | 15
0:18:00 | 46 | 15 | 23
0:19:00 | 48 | 15 | 19
0:20:00 | 51 | 16 | 12
0:21:00 | 53 | 17 | 17
0:22:00 | 54 | 17 | 10
0:23:00 | 56 | 18 | 26
0:24:00 | 57 | 19 | 13
0:25:00 | 58 | 19 | 10
0:26:00 | 59 | 20 | 8
0:27:00 | 60 | 21 | 11
0:28:00 | 61 | 21 | 10
0:29:00 | 62 | 22 | 8
0:30:00 | 64 | 23 | 13
0:31:00 | 65 | 24 | 6
0:32:00 | 66 | 25 | 4
0:33:00 | 67 | 25 | 5
0:34:00 | 69 | 26 | 4
0:35:00 | 70 | 26 | 4
0:36:00 | 72 | 27 | 4
0:37:00 | 73 | 28 | 4
0:38:00 | 75 | 29 | 4
0:39:00 | 76 | 29 | 4
0:40:00 | 77 | 30 | 4
0:41:00 | 79 | 31 | 5
0:42:00 | 80 | 31 | 4
0:43:00 | 82 | 32 | 4
0:44:00 | 83 | 33 | 4
0:45:00 | 85 | 34 | 5
0:46:00 | 86 | 34 | 5
0:47:00 | 88 | 35 | 5
0:48:00 | 89 | 36 | 7
0:49:00 | 91 | 36 | 12
0:50:00 | 92 | 37 | 13
0:51:00 | 94 | 38 | 16
0:52:00 | 95 | 38 | 18
0:53:00 | 96 | 38 | 13
0:54:00 | 98 | 38 | 14
0:55:00 | 99 | 38 | 21
0:56:00 | 100 | 38 | 12
0:57:00 | 101 | 38 | 14
0:58:00 | 102 | 38 | 13
0:59:00 | 103 | 38 | 15
1:00:00 | 103 | 38 | 16
1:01:00 | 104 | 38 | 14
1:02:00 | 104 | 38 | 11
1:03:00 | 104 | 38 | 11
1:04:00 | 104 | 37 | 11
1:05:00 | 104 | 37 | 10
1:06:00 | 104 | 37 | 11
1:07:00 | 104 | 37 | 11
1:08:00 | 104 | 37 | 12
1:09:00 | 104 | 37 | 12
1:10:00 | 104 | 37 | 12
1:11:00 | 103 | 37 | 12
1:12:00 | 103 | 37 | 12
1:13:00 | 102 | 37 | 11
1:14:00 | 102 | 37 | 11
1:15:00 | 102 | 37 | 11
1:16:00 | 101 | 37 | 11
1:17:00 | 101 | 37 | 12
1:18:00 | 101 | 37 | 12
1:19:00 | 100 | 37 | 13
1:20:00 | 100 | 37 | 13
1:21:00 | 100 | 37 | 13
1:22:00 | 100 | 37 | 13
1:23:00 | 99 | 37 | 13
1:24:00 | 99 | 37 | 13
1:25:00 | 99 | 37 | 14
1:26:00 | 99 | 37 | 13
1:27:00 | 99 | 37 | 13
1:28:00 | 99 | 37 | 13
1:29:00 | 99 | 37 | 13
1:30:00 | 99 | 37 | 13
1:31:00 | 99 | 38 | 13
1:32:00 | 99 | 38 | 13
1:33:00 | 99 | 38 | 13
1:34:00 | 99 | 38 | 14
1:35:00 | 99 | 38 | 13
1:36:00 | 99 | 38 | 14
1:37:00 | 100 | 38 | 14
1:38:00 | 100 | 38 | 14
1:39:00 | 100 | 38 | 15
1:40:00 | 100 | 38 | 15
1:41:00 | 100 | 38 | 14
1:42:00 | 100 | 38 | 14
1:43:00 | 100 | 37 | 14
1:44:00 | 100 | 37 | 17
1:45:00 | 100 | 38 | 16
1:46:00 | 100 | 38 | 15
1:47:00 | 100 | 38 | 15
1:48:00 | 100 | 37 | 16
1:49:00 | 100 | 37 | 16
1:50:00 | 100 | 37 | 16
1:51:00 | 100 | 37 | 17
1:52:00 | 100 | 37 | 18
1:53:00 | 100 | 37 | 17
1:54:00 | 99 | 37 | 16
1:55:00 | 99 | 37 | 16
1:56:00 | 99 | 37 | 17
1:57:00 | 99 | 37 | 17
1:58:00 | 99 | 37 | 17
1:59:00 | 99 | 37 | 17
2:00:00 | 99 | 37 | 18
2:01:00 | 99 | 37 | 19
2:02:00 | 99 | 37 | 20
2:03:00 | 99 | 37 | 23
2:04:00 | 99 | 37 | 24
2:05:00 | 99 | 37 | 26
2:06:00 | 99 | 37 | 29
2:07:00 | 99 | 37 | 32
2:08:00 | 100 | 37 | 36
2:09:00 | 100 | 37 | 41
2:10:00 | 100 | 37 | 47
2:11:00 | 100 | 37 | 56
2:12:00 | 100 | 37 | 69
2:13:00 | 100 | 37 | 84
2:14:00 | 100 | 37 | 64