## Sheet1
Колонка_1 | Колонка_2 | Колонка_3 | Колонка_4
--Test Summary--
Full Path and File Name
Instrument Name | 7222 #2
Instrument Type | Consistometer
Instrument Serial Number | 128
Test Start Date | 18.03.2002
Test Start Time | 23:21:03
Test Stop Date | 19.03.2002
Test Stop Time | 21:08:33
Test Length | 21:47:30
Final Sample Time Offset | 21:47:00
Controller Schedule Name
Sampling Period | 60 seconds
Comments | MPa: 37(50min); T: 80C(40min), 90C(10min); tap water, LignoSulf premix
Information | WellID | Khvalynskaya 4
Information | Customer | LUKOIL
Information | CementClass | G
Information | CementMfr | Dyckerhoff
Information | Additives | 5.5%MS+10%SF+0.45%LignoSulfF(bwodb)
Information | Density | 1550
Information | BHCT | 90
Information | BHST | 118
Information | FluidLoss
Information | JobType | 245 mm csg lead slurry
Calculated Value | Thickening_Time | 10:08:00
Calculated Value | Setting Time | N/A
Initial Temperature (C) | 24 C
Final Temperature (C) | 25 C
Initial Pressure (MPa) | 1 MPa
Final Pressure (MPa) | 0 MPa
Initial Consistency (Bc) | 8 Bc
Final Consistency (Bc) | 0 Bc
--Data--
Time (HH:MM:SS) | Temperature (C) | Pressure (MPa) | Consistency (Bc)
0:00:00 | 24 | 1 | 8
0:01:00 | 24 | 1 | 8
0:02:00 | 24 | 2 | 6
0:03:00 | 24 | 3 | 4
0:04:00 | 24 | 3 | 6
0:05:00 | 24 | 4 | 7
0:06:00 | 25 | 5 | 7
0:07:00 | 26 | 6 | 5
0:08:00 | 27 | 6 | 5
0:09:00 | 29 | 7 | 8
0:10:00 | 30 | 8 | 12
0:11:00 | 32 | 8 | 10
0:12:00 | 34 | 9 | 7
0:13:00 | 35 | 10 | 15
0:14:00 | 37 | 11 | 12
0:15:00 | 39 | 11 | 15
0:16:00 | 41 | 12 | 16
0:17:00 | 43 | 13 | 17
0:18:00 | 44 | 13 | 12
0:19:00 | 46 | 14 | 8
0:20:00 | 48 | 15 | 8
0:21:00 | 50 | 15 | 7
0:22:00 | 52 | 16 | 12
0:23:00 | 53 | 17 | 8
0:24:00 | 55 | 17 | 8
0:25:00 | 57 | 18 | 9
0:26:00 | 58 | 19 | 10
0:27:00 | 60 | 20 | 7
0:28:00 | 61 | 20 | 8
0:29:00 | 62 | 21 | 12
0:30:00 | 63 | 22 | 8
0:31:00 | 65 | 22 | 6
0:32:00 | 66 | 23 | 7
0:33:00 | 67 | 24 | 9
0:34:00 | 68 | 25 | 7
0:35:00 | 69 | 25 | 7
0:36:00 | 70 | 26 | 9
0:37:00 | 71 | 27 | 9
0:38:00 | 73 | 27 | 19
0:39:00 | 74 | 28 | 10
0:40:00 | 75 | 29 | 9
0:41:00 | 76 | 29 | 10
0:42:00 | 78 | 30 | 17
0:43:00 | 79 | 31 | 8
0:44:00 | 81 | 32 | 7
0:45:00 | 82 | 32 | 8
0:46:00 | 83 | 33 | 12
0:47:00 | 85 | 34 | 12
0:48:00 | 86 | 34 | 10
0:49:00 | 87 | 35 | 9
0:50:00 | 88 | 36 | 11
0:51:00 | 89 | 37 | 12
0:52:00 | 90 | 37 | 14
0:53:00 | 91 | 37 | 13
0:54:00 | 92 | 37 | 17
0:55:00 | 93 | 37 | 7
0:56:00 | 94 | 37 | 7
0:57:00 | 94 | 37 | 7
0:58:00 | 94 | 37 | 9
0:59:00 | 94 | 37 | 26
1:00:00 | 94 | 37 | 12
1:01:00 | 94 | 37 | 10
1:02:00 | 94 | 37 | 10
1:03:00 | 94 | 37 | 11
1:04:00 | 93 | 37 | 10
1:05:00 | 93 | 37 | 13
1:06:00 | 93 | 37 | 9
1:07:00 | 92 | 37 | 18
1:08:00 | 92 | 37 | 9
1:09:00 | 92 | 37 | 10
1:10:00 | 91 | 37 | 13
1:11:00 | 91 | 37 | 13
1:12:00 | 91 | 37 | 10
1:13:00 | 90 | 37 | 9
1:14:00 | 90 | 37 | 11
1:15:00 | 90 | 37 | 8
1:16:00 | 90 | 37 | 8
1:17:00 | 90 | 37 | 8
1:18:00 | 89 | 37 | 8
1:19:00 | 89 | 37 | 8
1:20:00 | 89 | 37 | 8
1:21:00 | 89 | 38 | 8
1:22:00 | 89 | 38 | 9
1:23:00 | 89 | 38 | 8
1:24:00 | 89 | 38 | 8
1:25:00 | 89 | 38 | 8
1:26:00 | 89 | 38 | 8
1:27:00 | 89 | 38 | 8
1:28:00 | 90 | 38 | 8
1:29:00 | 90 | 38 | 8
1:30:00 | 90 | 38 | 8
1:31:00 | 90 | 38 | 8
1:32:00 | 90 | 38 | 8
1:33:00 | 90 | 38 | 8
1:34:00 | 90 | 38 | 8
1:35:00 | 90 | 38 | 8
1:36:00 | 90 | 38 | 8
1:37:00 | 90 | 38 | 8
1:38:00 | 90 | 38 | 8
1:39:00 | 90 | 38 | 8
1:40:00 | 90 | 38 | 8
1:41:00 | 90 | 38 | 8
1:42:00 | 90 | 38 | 8
1:43:00 | 90 | 38 | 8
1:44:00 | 90 | 38 | 8
1:45:00 | 90 | 38 | 8
1:46:00 | 90 | 38 | 8
1:47:00 | 90 | 38 | 8
1:48:00 | 90 | 38 | 8
1:49:00 | 90 | 38 | 8
1:50:00 | 90 | 38 | 8
1:51:00 | 90 | 38 | 8
1:52:00 | 89 | 38 | 8
1:53:00 | 89 | 38 | 8
1:54:00 | 89 | 38 | 8
1:55:00 | 89 | 38 | 8
1:56:00 | 89 | 38 | 8
1:57:00 | 89 | 38 | 8
1:58:00 | 89 | 38 | 8
1:59:00 | 89 | 38 | 8
2:00:00 | 89 | 38 | 8
2:01:00 | 89 | 38 | 8
2:02:00 | 89 | 38 | 8
2:03:00 | 89 | 38 | 8
2:04:00 | 89 | 38 | 8
2:05:00 | 89 | 38 | 8
2:06:00 | 89 | 38 | 8
2:07:00 | 89 | 38 | 8
2:08:00 | 89 | 38 | 8
2:09:00 | 89 | 38 | 8
2:10:00 | 89 | 38 | 8
2:11:00 | 89 | 38 | 8
2:12:00 | 89 | 38 | 8
2:13:00 | 89 | 38 | 8
2:14:00 | 89 | 38 | 8
2:15:00 | 89 | 38 | 8
2:16:00 | 89 | 38 | 8
2:17:00 | 89 | 38 | 8
2:18:00 | 89 | 38 | 8
2:19:00 | 89 | 38 | 8
2:20:00 | 89 | 38 | 8
2:21:00 | 89 | 38 | 8
2:22:00 | 89 | 38 | 8
2:23:00 | 89 | 38 | 8
2:24:00 | 89 | 38 | 8
2:25:00 | 89 | 38 | 8
2:26:00 | 89 | 38 | 8
2:27:00 | 89 | 38 | 8
2:28:00 | 89 | 38 | 8
2:29:00 | 89 | 38 | 8
2:30:00 | 89 | 38 | 8
2:31:00 | 89 | 38 | 8
2:32:00 | 89 | 38 | 8
2:33:00 | 89 | 38 | 8
2:34:00 | 89 | 38 | 8
2:35:00 | 89 | 38 | 8
2:36:00 | 89 | 38 | 8
2:37:00 | 89 | 37 | 8
2:38:00 | 89 | 38 | 8
2:39:00 | 89 | 38 | 8
2:40:00 | 89 | 37 | 8
2:41:00 | 89 | 37 | 8
2:42:00 | 89 | 37 | 8
2:43:00 | 89 | 37 | 8
2:44:00 | 89 | 37 | 8
2:45:00 | 89 | 37 | 8
2:46:00 | 89 | 37 | 8
2:47:00 | 89 | 37 | 8
2:48:00 | 89 | 37 | 8
2:49:00 | 89 | 37 | 8
2:50:00 | 89 | 37 | 8
2:51:00 | 89 | 37 | 8
2:52:00 | 89 | 37 | 8
2:53:00 | 89 | 37 | 8
2:54:00 | 89 | 38 | 8
2:55:00 | 89 | 38 | 8
2:56:00 | 89 | 38 | 8
2:57:00 | 89 | 38 | 8
2:58:00 | 89 | 37 | 8
2:59:00 | 89 | 37 | 8
3:00:00 | 89 | 37 | 8
3:01:00 | 89 | 37 | 8
3:02:00 | 89 | 37 | 8
3:03:00 | 89 | 37 | 8
3:04:00 | 89 | 37 | 8
3:05:00 | 89 | 37 | 8
3:06:00 | 89 | 37 | 8
3:07:00 | 89 | 37 | 8
3:08:00 | 89 | 37 | 8
3:09:00 | 89 | 37 | 8
3:10:00 | 89 | 37 | 8
3:11:00 | 89 | 37 | 8
3:12:00 | 89 | 38 | 8
3:13:00 | 89 | 38 | 9
3:14:00 | 89 | 38 | 9
3:15:00 | 89 | 38 | 9
3:16:00 | 89 | 37 | 9
3:17:00 | 89 | 37 | 9
3:18:00 | 89 | 37 | 9
3:19:00 | 89 | 37 | 9
3:20:00 | 89 | 37 | 9
3:21:00 | 89 | 37 | 9
3:22:00 | 89 | 37 | 6
3:23:00 | 89 | 37 | 6
3:24:00 | 89 | 38 | 6
3:25:00 | 89 | 38 | 6
3:26:00 | 89 | 38 | 7
3:27:00 | 89 | 38 | 7
3:28:00 | 89 | 37 | 7
3:29:00 | 89 | 37 | 7
3:30:00 | 89 | 37 | 7
3:31:00 | 89 | 37 | 7
3:32:00 | 89 | 37 | 7
3:33:00 | 89 | 37 | 7
3:34:00 | 89 | 37 | 7
3:35:00 | 89 | 37 | 7
3:36:00 | 89 | 37 | 7
3:37:00 | 89 | 37 | 7
3:38:00 | 89 | 37 | 7
3:39:00 | 89 | 37 | 7
3:40:00 | 89 | 37 | 7
3:41:00 | 89 | 37 | 7
3:42:00 | 89 | 37 | 7
3:43:00 | 89 | 37 | 7
3:44:00 | 89 | 37 | 7
3:45:00 | 89 | 37 | 7
3:46:00 | 89 | 37 | 7
3:47:00 | 89 | 37 | 7
3:48:00 | 89 | 37 | 7
3:49:00 | 89 | 37 | 7
3:50:00 | 89 | 37 | 7
3:51:00 | 89 | 37 | 7
3:52:00 | 89 | 37 | 7
3:53:00 | 89 | 37 | 7
3:54:00 | 89 | 37 | 7
3:55:00 | 89 | 37 | 7
3:56:00 | 89 | 37 | 7
3:57:00 | 89 | 37 | 7
3:58:00 | 89 | 37 | 7
3:59:00 | 89 | 38 | 7
4:00:00 | 89 | 39 | 7
4:01:00 | 89 | 38 | 7
4:02:00 | 89 | 38 | 7
4:03:00 | 89 | 38 | 7
4:04:00 | 89 | 38 | 7
4:05:00 | 89 | 37 | 7
4:06:00 | 89 | 37 | 7
4:07:00 | 89 | 37 | 7
4:08:00 | 89 | 39 | 7
4:09:00 | 89 | 38 | 6
4:10:00 | 89 | 38 | 6
4:11:00 | 89 | 38 | 6
4:12:00 | 89 | 38 | 6
4:13:00 | 89 | 37 | 6
4:14:00 | 89 | 37 | 6
4:15:00 | 89 | 37 | 6
4:16:00 | 89 | 37 | 6
4:17:00 | 89 | 38 | 6
4:18:00 | 89 | 38 | 6
4:19:00 | 89 | 38 | 6
4:20:00 | 89 | 37 | 6
4:21:00 | 89 | 37 | 6
4:22:00 | 89 | 37 | 6
4:23:00 | 89 | 37 | 6
4:24:00 | 89 | 37 | 6
4:25:00 | 89 | 37 | 6
4:26:00 | 89 | 37 | 6
4:27:00 | 89 | 37 | 6
4:28:00 | 89 | 37 | 6
4:29:00 | 89 | 37 | 7
4:30:00 | 89 | 37 | 7
4:31:00 | 89 | 37 | 7
4:32:00 | 89 | 37 | 7
4:33:00 | 89 | 37 | 7
4:34:00 | 89 | 37 | 7
4:35:00 | 89 | 37 | 7
4:36:00 | 89 | 37 | 7
4:37:00 | 89 | 37 | 7
4:38:00 | 89 | 37 | 7
4:39:00 | 89 | 37 | 7
4:40:00 | 89 | 37 | 7
4:41:00 | 89 | 37 | 7
4:42:00 | 89 | 37 | 7
4:43:00 | 89 | 37 | 7
4:44:00 | 89 | 37 | 7
4:45:00 | 89 | 37 | 7
4:46:00 | 89 | 37 | 7
4:47:00 | 89 | 37 | 7
4:48:00 | 89 | 37 | 7
4:49:00 | 89 | 37 | 7
4:50:00 | 89 | 37 | 7
4:51:00 | 89 | 37 | 7
4:52:00 | 89 | 37 | 7
4:53:00 | 89 | 37 | 7
4:54:00 | 89 | 37 | 7
4:55:00 | 89 | 37 | 7
4:56:00 | 89 | 37 | 7
4:57:00 | 89 | 37 | 7
4:58:00 | 89 | 37 | 7
4:59:00 | 89 | 37 | 7
5:00:00 | 89 | 37 | 7
5:01:00 | 89 | 37 | 7
5:02:00 | 89 | 37 | 7
5:03:00 | 89 | 37 | 7
5:04:00 | 89 | 37 | 7
5:05:00 | 89 | 37 | 7
5:06:00 | 89 | 37 | 7
5:07:00 | 89 | 37 | 7
5:08:00 | 89 | 37 | 7
5:09:00 | 89 | 37 | 7
5:10:00 | 89 | 37 | 7
5:11:00 | 89 | 37 | 7
5:12:00 | 89 | 37 | 7
5:13:00 | 89 | 37 | 7
5:14:00 | 89 | 37 | 7
5:15:00 | 89 | 37 | 7
5:16:00 | 89 | 37 | 7
5:17:00 | 89 | 37 | 7
5:18:00 | 89 | 37 | 7
5:19:00 | 89 | 37 | 7
5:20:00 | 89 | 37 | 7
5:21:00 | 89 | 37 | 7
5:22:00 | 89 | 37 | 7
5:23:00 | 89 | 37 | 7
5:24:00 | 89 | 37 | 7
5:25:00 | 89 | 37 | 7
5:26:00 | 89 | 37 | 7
5:27:00 | 89 | 37 | 7
5:28:00 | 89 | 37 | 7
5:29:00 | 89 | 37 | 7
5:30:00 | 89 | 37 | 7
5:31:00 | 89 | 37 | 7
5:32:00 | 89 | 37 | 7
5:33:00 | 89 | 37 | 7
5:34:00 | 89 | 37 | 7
5:35:00 | 89 | 37 | 7
5:36:00 | 89 | 37 | 7
5:37:00 | 89 | 37 | 7
5:38:00 | 89 | 37 | 7
5:39:00 | 89 | 37 | 7
5:40:00 | 89 | 37 | 7
5:41:00 | 89 | 37 | 7
5:42:00 | 89 | 37 | 7
5:43:00 | 89 | 37 | 7
5:44:00 | 89 | 37 | 6
5:45:00 | 89 | 37 | 6
5:46:00 | 89 | 37 | 6
5:47:00 | 89 | 37 | 6
5:48:00 | 89 | 37 | 6
5:49:00 | 89 | 37 | 6
5:50:00 | 89 | 37 | 6
5:51:00 | 89 | 37 | 6
5:52:00 | 89 | 37 | 7
5:53:00 | 89 | 37 | 6
5:54:00 | 89 | 37 | 7
5:55:00 | 89 | 37 | 6
5:56:00 | 89 | 37 | 6
5:57:00 | 89 | 37 | 6
5:58:00 | 89 | 37 | 6
5:59:00 | 89 | 37 | 6
6:00:00 | 89 | 37 | 6
6:01:00 | 89 | 37 | 6
6:02:00 | 89 | 37 | 7
6:03:00 | 89 | 37 | 7
6:04:00 | 89 | 37 | 7
6:05:00 | 89 | 37 | 7
6:06:00 | 89 | 37 | 7
6:07:00 | 89 | 37 | 7
6:08:00 | 89 | 37 | 7
6:09:00 | 89 | 37 | 7
6:10:00 | 89 | 37 | 7
6:11:00 | 89 | 37 | 7
6:12:00 | 89 | 37 | 7
6:13:00 | 89 | 37 | 7
6:14:00 | 89 | 37 | 7
6:15:00 | 89 | 37 | 7
6:16:00 | 89 | 37 | 7
6:17:00 | 89 | 37 | 7
6:18:00 | 89 | 37 | 7
6:19:00 | 89 | 37 | 7
6:20:00 | 89 | 37 | 7
6:21:00 | 89 | 37 | 7
6:22:00 | 89 | 37 | 7
6:23:00 | 89 | 37 | 6
6:24:00 | 89 | 37 | 6
6:25:00 | 89 | 37 | 6
6:26:00 | 89 | 37 | 6
6:27:00 | 89 | 37 | 6
6:28:00 | 89 | 37 | 6
6:29:00 | 89 | 37 | 7
6:30:00 | 89 | 37 | 7
6:31:00 | 89 | 37 | 7
6:32:00 | 89 | 37 | 7
6:33:00 | 89 | 37 | 7
6:34:00 | 89 | 37 | 7
6:35:00 | 89 | 38 | 7
6:36:00 | 89 | 37 | 7
6:37:00 | 89 | 37 | 7
6:38:00 | 89 | 37 | 7
6:39:00 | 89 | 38 | 6
6:40:00 | 89 | 37 | 7
6:41:00 | 89 | 37 | 7
6:42:00 | 89 | 38 | 6
6:43:00 | 89 | 37 | 6
6:44:00 | 89 | 37 | 6
6:45:00 | 89 | 37 | 6
6:46:00 | 89 | 37 | 6
6:47:00 | 89 | 38 | 6
6:48:00 | 89 | 37 | 6
6:49:00 | 89 | 37 | 6
6:50:00 | 89 | 37 | 6
6:51:00 | 89 | 37 | 6
6:52:00 | 89 | 37 | 6
6:53:00 | 89 | 38 | 6
6:54:00 | 89 | 37 | 6
6:55:00 | 89 | 37 | 6
6:56:00 | 89 | 37 | 6
6:57:00 | 89 | 37 | 6
6:58:00 | 89 | 37 | 6
6:59:00 | 89 | 37 | 6
7:00:00 | 89 | 37 | 6
7:01:00 | 89 | 37 | 6
7:02:00 | 89 | 37 | 6
7:03:00 | 89 | 37 | 6
7:04:00 | 89 | 38 | 6
7:05:00 | 89 | 37 | 6
7:06:00 | 89 | 37 | 6
7:07:00 | 89 | 37 | 6
7:08:00 | 89 | 37 | 6
7:09:00 | 89 | 38 | 6
7:10:00 | 89 | 38 | 6
7:11:00 | 89 | 38 | 6
7:12:00 | 89 | 38 | 6
7:13:00 | 89 | 37 | 6
7:14:00 | 89 | 37 | 6
7:15:00 | 89 | 37 | 6
7:16:00 | 89 | 37 | 6
7:17:00 | 89 | 37 | 6
7:18:00 | 89 | 37 | 6
7:19:00 | 89 | 37 | 6
7:20:00 | 89 | 37 | 6
7:21:00 | 89 | 37 | 6
7:22:00 | 89 | 37 | 6
7:23:00 | 89 | 37 | 6
7:24:00 | 89 | 37 | 6
7:25:00 | 89 | 37 | 6
7:26:00 | 89 | 37 | 6
7:27:00 | 89 | 37 | 6
7:28:00 | 89 | 37 | 6
7:29:00 | 89 | 37 | 6
7:30:00 | 89 | 38 | 6
7:31:00 | 89 | 38 | 6
7:32:00 | 89 | 37 | 6
7:33:00 | 89 | 37 | 6
7:34:00 | 89 | 37 | 6
7:35:00 | 89 | 37 | 6
7:36:00 | 89 | 37 | 6
7:37:00 | 89 | 37 | 6
7:38:00 | 89 | 38 | 6
7:39:00 | 89 | 37 | 6
7:40:00 | 89 | 37 | 6
7:41:00 | 89 | 37 | 6
7:42:00 | 89 | 37 | 6
7:43:00 | 89 | 37 | 6
7:44:00 | 89 | 37 | 6
7:45:00 | 89 | 37 | 6
7:46:00 | 89 | 37 | 6
7:47:00 | 89 | 37 | 6
7:48:00 | 89 | 37 | 6
7:49:00 | 89 | 37 | 6
7:50:00 | 89 | 37 | 6
7:51:00 | 89 | 37 | 6
7:52:00 | 89 | 37 | 6
7:53:00 | 89 | 37 | 6
7:54:00 | 89 | 37 | 6
7:55:00 | 89 | 37 | 6
7:56:00 | 89 | 37 | 6
7:57:00 | 89 | 37 | 6
7:58:00 | 89 | 37 | 6
7:59:00 | 89 | 37 | 6
8:00:00 | 89 | 37 | 6
8:01:00 | 89 | 37 | 6
8:02:00 | 89 | 37 | 6
8:03:00 | 89 | 37 | 6
8:04:00 | 89 | 37 | 6
8:05:00 | 89 | 37 | 6
8:06:00 | 89 | 37 | 6
8:07:00 | 89 | 37 | 6
8:08:00 | 89 | 37 | 6
8:09:00 | 89 | 37 | 6
8:10:00 | 89 | 37 | 6
8:11:00 | 89 | 37 | 6
8:12:00 | 89 | 37 | 6
8:13:00 | 89 | 37 | 6
8:14:00 | 89 | 37 | 6
8:15:00 | 89 | 37 | 6
8:16:00 | 89 | 37 | 6
8:17:00 | 89 | 37 | 6
8:18:00 | 89 | 37 | 6
8:19:00 | 89 | 37 | 6
8:20:00 | 89 | 37 | 6
8:21:00 | 89 | 37 | 6
8:22:00 | 89 | 37 | 6
8:23:00 | 89 | 37 | 6
8:24:00 | 89 | 37 | 6
8:25:00 | 89 | 37 | 6
8:26:00 | 89 | 37 | 6
8:27:00 | 89 | 37 | 6
8:28:00 | 89 | 37 | 6
8:29:00 | 89 | 37 | 6
8:30:00 | 89 | 37 | 6
8:31:00 | 89 | 37 | 6
8:32:00 | 89 | 37 | 6
8:33:00 | 89 | 37 | 6
8:34:00 | 89 | 37 | 6
8:35:00 | 89 | 37 | 6
8:36:00 | 89 | 37 | 6
8:37:00 | 89 | 37 | 6
8:38:00 | 89 | 37 | 6
8:39:00 | 89 | 37 | 6
8:40:00 | 89 | 37 | 6
8:41:00 | 89 | 37 | 6
8:42:00 | 89 | 37 | 6
8:43:00 | 89 | 37 | 6
8:44:00 | 89 | 37 | 6
8:45:00 | 89 | 37 | 6
8:46:00 | 89 | 37 | 6
8:47:00 | 89 | 37 | 6
8:48:00 | 89 | 37 | 6
8:49:00 | 89 | 37 | 6
8:50:00 | 89 | 37 | 6
8:51:00 | 89 | 37 | 6
8:52:00 | 89 | 37 | 6
8:53:00 | 89 | 37 | 6
8:54:00 | 89 | 37 | 6
8:55:00 | 89 | 37 | 6
8:56:00 | 89 | 37 | 6
8:57:00 | 89 | 37 | 6
8:58:00 | 89 | 37 | 6
8:59:00 | 89 | 37 | 6
9:00:00 | 89 | 37 | 6
9:01:00 | 89 | 37 | 6
9:02:00 | 89 | 37 | 6
9:03:00 | 89 | 37 | 6
9:04:00 | 89 | 37 | 6
9:05:00 | 89 | 37 | 6
9:06:00 | 89 | 37 | 6
9:07:00 | 89 | 37 | 6
9:08:00 | 89 | 37 | 7
9:09:00 | 89 | 37 | 7
9:10:00 | 89 | 37 | 7
9:11:00 | 89 | 37 | 7
9:12:00 | 89 | 37 | 7
9:13:00 | 89 | 37 | 7
9:14:00 | 89 | 37 | 7
9:15:00 | 89 | 37 | 7
9:16:00 | 89 | 37 | 7
9:17:00 | 89 | 37 | 7
9:18:00 | 89 | 37 | 7
9:19:00 | 89 | 37 | 7
9:20:00 | 89 | 37 | 7
9:21:00 | 89 | 37 | 7
9:22:00 | 89 | 37 | 7
9:23:00 | 89 | 37 | 7
9:24:00 | 89 | 37 | 7
9:25:00 | 89 | 37 | 24
9:26:00 | 89 | 37 | 23
9:27:00 | 89 | 37 | 23
9:28:00 | 89 | 37 | 23
9:29:00 | 89 | 37 | 23
9:30:00 | 89 | 37 | 23
9:31:00 | 89 | 37 | 23
9:32:00 | 89 | 37 | 27
9:33:00 | 89 | 37 | 26
9:34:00 | 89 | 37 | 25
9:35:00 | 89 | 37 | 25
9:36:00 | 89 | 37 | 25
9:37:00 | 89 | 37 | 24
9:38:00 | 89 | 37 | 42
9:39:00 | 89 | 37 | 27
9:40:00 | 89 | 37 | 28
9:41:00 | 89 | 37 | 27
9:42:00 | 89 | 37 | 31
9:43:00 | 89 | 37 | 27
9:44:00 | 89 | 37 | 28
9:45:00 | 89 | 37 | 27
9:46:00 | 89 | 37 | 27
9:47:00 | 89 | 37 | 44
9:48:00 | 89 | 37 | 27
9:49:00 | 89 | 37 | 28
9:50:00 | 89 | 37 | 57
9:51:00 | 89 | 37 | 28
9:52:00 | 89 | 37 | 32
9:53:00 | 89 | 37 | 31
9:54:00 | 89 | 37 | 34
9:55:00 | 89 | 37 | 35
9:56:00 | 89 | 37 | 36
9:57:00 | 89 | 37 | 38
9:58:00 | 89 | 37 | 41
9:59:00 | 89 | 37 | 44
10:00:00 | 89 | 37 | 55
10:01:00 | 89 | 37 | 54
10:02:00 | 89 | 37 | 55
10:03:00 | 89 | 37 | 57
10:04:00 | 89 | 37 | 59
10:05:00 | 89 | 37 | 60
10:06:00 | 89 | 37 | 64
10:07:00 | 89 | 37 | 73
10:08:00 | 89 | 37 | 80
10:09:00 | 89 | 37 | 83
10:10:00 | 89 | 37 | 88
10:11:00 | 89 | 37 | 106
10:12:00 | 89 | 37 | 48
10:13:00 | 89 | 37 | 48
10:14:00 | 89 | 37 | 48
10:15:00 | 90 | 37 | 48
10:16:00 | 90 | 37 | 48
10:17:00 | 90 | 37 | 48
10:18:00 | 90 | 37 | 48
10:19:00 | 90 | 37 | 48
10:20:00 | 90 | 37 | 48
10:21:00 | 90 | 37 | 48
10:22:00 | 90 | 37 | 48
10:23:00 | 90 | 37 | 48
10:24:00 | 90 | 37 | 48
10:25:00 | 90 | 37 | 48
10:26:00 | 90 | 37 | 48
10:27:00 | 90 | 37 | 48
10:28:00 | 90 | 37 | 48
10:29:00 | 90 | 37 | 48
10:30:00 | 90 | 37 | 48
10:31:00 | 90 | 37 | 48
10:32:00 | 90 | 37 | 48
10:33:00 | 90 | 37 | 48
10:34:00 | 90 | 37 | 48
10:35:00 | 90 | 37 | 48
10:36:00 | 90 | 37 | 48
10:37:00 | 90 | 37 | 48
10:38:00 | 90 | 37 | 48
10:39:00 | 90 | 37 | 48
10:40:00 | 90 | 37 | 48
10:41:00 | 90 | 37 | 48
10:42:00 | 90 | 37 | 48
10:43:00 | 90 | 37 | 48
10:44:00 | 90 | 37 | 48
10:45:00 | 90 | 37 | 48
10:46:00 | 90 | 37 | 48
10:47:00 | 90 | 37 | 48
10:48:00 | 90 | 37 | 48
10:49:00 | 90 | 37 | 48
10:50:00 | 90 | 37 | 48
10:51:00 | 90 | 37 | 48
10:52:00 | 90 | 37 | 48
10:53:00 | 90 | 37 | 48
10:54:00 | 90 | 37 | 48
10:55:00 | 90 | 37 | 48
10:56:00 | 90 | 37 | 48
10:57:00 | 90 | 37 | 48
10:58:00 | 90 | 37 | 48
10:59:00 | 90 | 37 | 48
11:00:00 | 90 | 37 | 48
11:01:00 | 91 | 37 | 48
11:02:00 | 91 | 37 | 48
11:03:00 | 91 | 37 | 48
11:04:00 | 91 | 37 | 48
11:05:00 | 91 | 37 | 48
11:06:00 | 91 | 37 | 48
11:07:00 | 91 | 37 | 48
11:08:00 | 91 | 37 | 48
11:09:00 | 91 | 37 | 48
11:10:00 | 91 | 37 | 48
11:11:00 | 91 | 37 | 48
11:12:00 | 91 | 37 | 48
11:13:00 | 92 | 37 | 48
11:14:00 | 92 | 37 | 48
11:15:00 | 92 | 37 | 48
11:16:00 | 92 | 37 | 48
11:17:00 | 92 | 37 | 48
11:18:00 | 91 | 37 | 48
11:19:00 | 91 | 37 | 48
11:20:00 | 91 | 37 | 49
11:21:00 | 91 | 37 | 49
11:22:00 | 91 | 37 | 49
11:23:00 | 91 | 37 | 51
11:24:00 | 91 | 37 | 55
11:25:00 | 91 | 37 | 54
11:26:00 | 91 | 37 | 54
11:27:00 | 91 | 37 | 55
11:28:00 | 91 | 37 | 57
11:29:00 | 90 | 37 | 55
11:30:00 | 90 | 37 | 55
11:31:00 | 90 | 37 | 54
11:32:00 | 90 | 37 | 54
11:33:00 | 90 | 37 | 55
11:34:00 | 90 | 37 | 56
11:35:00 | 89 | 37 | 57
11:36:00 | 89 | 37 | 57
11:37:00 | 89 | 37 | 58
11:38:00 | 89 | 37 | 58
11:39:00 | 89 | 37 | 58
11:40:00 | 88 | 37 | 63
11:41:00 | 88 | 37 | 59
11:42:00 | 88 | 37 | 59
11:43:00 | 88 | 37 | 55
11:44:00 | 87 | 37 | 55
11:45:00 | 87 | 37 | 54
11:46:00 | 87 | 37 | 52
11:47:00 | 87 | 37 | 57
11:48:00 | 86 | 37 | 59
11:49:00 | 86 | 37 | 57
11:50:00 | 86 | 37 | 60
11:51:00 | 86 | 37 | 69
11:52:00 | 85 | 37 | 50
11:53:00 | 85 | 37 | 65
11:54:00 | 85 | 37 | 69
11:55:00 | 85 | 37 | 62
11:56:00 | 84 | 37 | 61
11:57:00 | 84 | 37 | 56
11:58:00 | 84 | 37 | 55
11:59:00 | 84 | 37 | 68
12:00:00 | 83 | 37 | 62
12:01:00 | 83 | 37 | 60
12:02:00 | 83 | 37 | 63
12:03:00 | 83 | 37 | 60
12:04:00 | 82 | 37 | 63
12:05:00 | 82 | 37 | 60
12:06:00 | 82 | 37 | 59
12:07:00 | 82 | 37 | 64
12:08:00 | 81 | 37 | 60
12:09:00 | 81 | 37 | 57
12:10:00 | 81 | 37 | 68
12:11:00 | 81 | 37 | 61
12:12:00 | 80 | 37 | 82
12:13:00 | 80 | 37 | 77
12:14:00 | 80 | 37 | 76
12:15:00 | 80 | 37 | 62
12:16:00 | 79 | 37 | 57
12:17:00 | 79 | 37 | 66
12:18:00 | 79 | 37 | 78
12:19:00 | 79 | 37 | 76
12:20:00 | 78 | 37 | 63
12:21:00 | 78 | 37 | 61
12:22:00 | 78 | 37 | 61
12:23:00 | 78 | 37 | 73
12:24:00 | 78 | 37 | 71
12:25:00 | 77 | 37 | 59
12:26:00 | 77 | 37 | 52
12:27:00 | 77 | 37 | 51
12:28:00 | 77 | 37 | 59
12:29:00 | 76 | 37 | 56
12:30:00 | 76 | 37 | 86
12:31:00 | 76 | 37 | 67
12:32:00 | 76 | 37 | 64
12:33:00 | 75 | 37 | 65
12:34:00 | 75 | 37 | 58
12:35:00 | 75 | 37 | 60
12:36:00 | 75 | 37 | 81
12:37:00 | 75 | 37 | 64
12:38:00 | 74 | 37 | 71
12:39:00 | 74 | 37 | 73
12:40:00 | 74 | 37 | 77
12:41:00 | 74 | 37 | 59
12:42:00 | 74 | 37 | 56
12:43:00 | 73 | 37 | 54
12:44:00 | 73 | 37 | 53
12:45:00 | 73 | 37 | 53
12:46:00 | 73 | 37 | 51
12:47:00 | 73 | 37 | 52
12:48:00 | 72 | 37 | 53
12:49:00 | 72 | 37 | 63
12:50:00 | 72 | 37 | 64
12:51:00 | 72 | 37 | 71
12:52:00 | 72 | 37 | 75
12:53:00 | 71 | 37 | 64
12:54:00 | 71 | 37 | 68
12:55:00 | 71 | 37 | 75
12:56:00 | 71 | 37 | 68
12:57:00 | 71 | 37 | 59
12:58:00 | 70 | 37 | 57
12:59:00 | 70 | 37 | 53
13:00:00 | 70 | 37 | 52
13:01:00 | 70 | 37 | 66
13:02:00 | 70 | 37 | 60
13:03:00 | 70 | 37 | 55
13:04:00 | 69 | 37 | 58
13:05:00 | 69 | 37 | 57
13:06:00 | 69 | 37 | 66
13:07:00 | 69 | 37 | 65
13:08:00 | 69 | 37 | 62
13:09:00 | 69 | 37 | 59
13:10:00 | 68 | 37 | 60
13:11:00 | 68 | 37 | 63
13:12:00 | 68 | 37 | 63
13:13:00 | 68 | 37 | 66
13:14:00 | 68 | 37 | 55
13:15:00 | 67 | 37 | 53
13:16:00 | 67 | 37 | 56
13:17:00 | 67 | 37 | 52
13:18:00 | 67 | 37 | 56
13:19:00 | 67 | 37 | 52
13:20:00 | 67 | 37 | 54
13:21:00 | 67 | 37 | 53
13:22:00 | 66 | 37 | 53
13:23:00 | 66 | 37 | 55
13:24:00 | 66 | 37 | 56
13:25:00 | 66 | 37 | 60
13:26:00 | 66 | 37 | 55
13:27:00 | 66 | 37 | 55
13:28:00 | 65 | 37 | 60
13:29:00 | 65 | 37 | 61
13:30:00 | 65 | 37 | 66
13:31:00 | 65 | 37 | 59
13:32:00 | 65 | 37 | 59
13:33:00 | 65 | 37 | 59
13:34:00 | 65 | 37 | 58
13:35:00 | 64 | 37 | 56
13:36:00 | 64 | 37 | 53
13:37:00 | 64 | 37 | 55
13:38:00 | 64 | 37 | 55
13:39:00 | 64 | 37 | 55
13:40:00 | 64 | 37 | 56
13:41:00 | 64 | 37 | 54
13:42:00 | 63 | 37 | 54
13:43:00 | 63 | 37 | 58
13:44:00 | 63 | 37 | 52
13:45:00 | 63 | 37 | 53
13:46:00 | 63 | 37 | 53
13:47:00 | 63 | 37 | 54
13:48:00 | 63 | 37 | 54
13:49:00 | 62 | 37 | 55
13:50:00 | 62 | 37 | 52
13:51:00 | 62 | 37 | 52
13:52:00 | 62 | 37 | 51
13:53:00 | 62 | 37 | 52
13:54:00 | 62 | 37 | 52
13:55:00 | 62 | 37 | 52
13:56:00 | 62 | 37 | 49
13:57:00 | 61 | 37 | 49
13:58:00 | 61 | 37 | 49
13:59:00 | 61 | 37 | 49
14:00:00 | 61 | 37 | 48
14:01:00 | 61 | 37 | 48
14:02:00 | 61 | 37 | 48
14:03:00 | 61 | 37 | 48
14:04:00 | 60 | 37 | 47
14:05:00 | 60 | 37 | 48
14:06:00 | 60 | 37 | 48
14:07:00 | 60 | 37 | 48
14:08:00 | 60 | 37 | 48
14:09:00 | 60 | 37 | 48
14:10:00 | 60 | 37 | 48
14:11:00 | 60 | 37 | 48
14:12:00 | 59 | 37 | 48
14:13:00 | 59 | 37 | 48
14:14:00 | 59 | 37 | 48
14:15:00 | 59 | 37 | 48
14:16:00 | 59 | 37 | 48
14:17:00 | 59 | 37 | 48
14:18:00 | 59 | 37 | 48
14:19:00 | 59 | 37 | 48
14:20:00 | 58 | 37 | 48
14:21:00 | 58 | 37 | 48
14:22:00 | 58 | 37 | 48
14:23:00 | 58 | 37 | 48
14:24:00 | 58 | 37 | 48
14:25:00 | 58 | 37 | 48
14:26:00 | 58 | 37 | 48
14:27:00 | 58 | 37 | 48
14:28:00 | 58 | 37 | 48
14:29:00 | 58 | 37 | 48
14:30:00 | 57 | 37 | 48
14:31:00 | 57 | 37 | 48
14:32:00 | 57 | 37 | 48
14:33:00 | 57 | 37 | 48
14:34:00 | 57 | 37 | 48
14:35:00 | 57 | 37 | 48
14:36:00 | 57 | 37 | 48
14:37:00 | 57 | 37 | 48
14:38:00 | 56 | 37 | 48
14:39:00 | 56 | 37 | 48
14:40:00 | 56 | 37 | 48
14:41:00 | 56 | 37 | 48
14:42:00 | 56 | 37 | 48
14:43:00 | 56 | 37 | 49
14:44:00 | 56 | 37 | 49
14:45:00 | 56 | 37 | 49
14:46:00 | 56 | 37 | 49
14:47:00 | 56 | 37 | 49
14:48:00 | 55 | 37 | 49
14:49:00 | 55 | 37 | 49
14:50:00 | 55 | 37 | 49
14:51:00 | 55 | 37 | 49
14:52:00 | 55 | 37 | 49
14:53:00 | 55 | 37 | 49
14:54:00 | 55 | 37 | 49
14:55:00 | 55 | 37 | 49
14:56:00 | 55 | 37 | 49
14:57:00 | 55 | 37 | 49
14:58:00 | 54 | 37 | 49
14:59:00 | 54 | 37 | 49
15:00:00 | 54 | 37 | 49
15:01:00 | 54 | 37 | 49
15:02:00 | 54 | 37 | 49
15:03:00 | 54 | 37 | 49
15:04:00 | 54 | 37 | 49
15:05:00 | 54 | 37 | 49
15:06:00 | 54 | 37 | 49
15:07:00 | 54 | 37 | 49
15:08:00 | 54 | 37 | 49
15:09:00 | 53 | 37 | 49
15:10:00 | 53 | 37 | 50
15:11:00 | 53 | 37 | 49
15:12:00 | 53 | 37 | 49
15:13:00 | 53 | 37 | 49
15:14:00 | 53 | 37 | 49
15:15:00 | 53 | 37 | 49
15:16:00 | 53 | 37 | 49
15:17:00 | 53 | 37 | 49
15:18:00 | 53 | 37 | 49
15:19:00 | 52 | 37 | 49
15:20:00 | 52 | 37 | 49
15:21:00 | 52 | 37 | 49
15:22:00 | 52 | 37 | 49
15:23:00 | 52 | 37 | 49
15:24:00 | 52 | 37 | 49
15:25:00 | 52 | 37 | 49
15:26:00 | 52 | 37 | 49
15:27:00 | 52 | 37 | 49
15:28:00 | 52 | 37 | 49
15:29:00 | 52 | 37 | 49
15:30:00 | 51 | 37 | 49
15:31:00 | 51 | 37 | 49
15:32:00 | 51 | 37 | 49
15:33:00 | 51 | 37 | 49
15:34:00 | 51 | 37 | 49
15:35:00 | 51 | 37 | 49
15:36:00 | 51 | 37 | 49
15:37:00 | 51 | 37 | 49
15:38:00 | 51 | 37 | 50
15:39:00 | 51 | 37 | 50
15:40:00 | 51 | 37 | 50
15:41:00 | 51 | 37 | 50
15:42:00 | 50 | 37 | 50
15:43:00 | 50 | 37 | 50
15:44:00 | 50 | 37 | 50
15:45:00 | 50 | 37 | 50
15:46:00 | 50 | 37 | 50
15:47:00 | 50 | 37 | 50
15:48:00 | 50 | 37 | 50
15:49:00 | 50 | 37 | 50
15:50:00 | 50 | 37 | 50
15:51:00 | 50 | 37 | 51
15:52:00 | 50 | 37 | 51
15:53:00 | 50 | 37 | 51
15:54:00 | 50 | 37 | 52
15:55:00 | 49 | 37 | 52
15:56:00 | 49 | 37 | 52
15:57:00 | 49 | 37 | 52
15:58:00 | 49 | 37 | 52
15:59:00 | 49 | 37 | 51
16:00:00 | 49 | 37 | 50
16:01:00 | 49 | 37 | 50
16:02:00 | 49 | 37 | 50
16:03:00 | 49 | 37 | 50
16:04:00 | 49 | 37 | 50
16:05:00 | 49 | 37 | 50
16:06:00 | 49 | 37 | 50
16:07:00 | 49 | 37 | 50
16:08:00 | 48 | 37 | 49
16:09:00 | 48 | 37 | 49
16:10:00 | 48 | 37 | 49
16:11:00 | 48 | 37 | 49
16:12:00 | 48 | 37 | 49
16:13:00 | 48 | 37 | 49
16:14:00 | 48 | 37 | 49
16:15:00 | 48 | 37 | 49
16:16:00 | 48 | 37 | 49
16:17:00 | 48 | 37 | 49
16:18:00 | 48 | 37 | 48
16:19:00 | 48 | 37 | 48
16:20:00 | 48 | 37 | 48
16:21:00 | 47 | 37 | 48
16:22:00 | 47 | 37 | 48
16:23:00 | 47 | 37 | 48
16:24:00 | 47 | 37 | 48
16:25:00 | 47 | 37 | 48
16:26:00 | 47 | 37 | 48
16:27:00 | 47 | 37 | 48
16:28:00 | 47 | 37 | 48
16:29:00 | 47 | 37 | 48
16:30:00 | 47 | 37 | 48
16:31:00 | 47 | 37 | 48
16:32:00 | 47 | 37 | 48
16:33:00 | 47 | 37 | 48
16:34:00 | 47 | 37 | 48
16:35:00 | 46 | 37 | 48
16:36:00 | 46 | 37 | 48
16:37:00 | 46 | 37 | 48
16:38:00 | 46 | 37 | 48
16:39:00 | 46 | 37 | 48
16:40:00 | 46 | 37 | 48
16:41:00 | 46 | 37 | 48
16:42:00 | 46 | 37 | 48
16:43:00 | 46 | 37 | 48
16:44:00 | 46 | 37 | 48
16:45:00 | 46 | 37 | 48
16:46:00 | 46 | 37 | 48
16:47:00 | 46 | 37 | 48
16:48:00 | 46 | 37 | 48
16:49:00 | 46 | 37 | 48
16:50:00 | 46 | 37 | 48
16:51:00 | 45 | 37 | 48
16:52:00 | 45 | 37 | 48
16:53:00 | 45 | 37 | 48
16:54:00 | 45 | 37 | 48
16:55:00 | 45 | 37 | 48
16:56:00 | 45 | 37 | 48
16:57:00 | 45 | 37 | 48
16:58:00 | 45 | 37 | 48
16:59:00 | 45 | 37 | 48
17:00:00 | 45 | 37 | 48
17:01:00 | 45 | 37 | 48
17:02:00 | 45 | 37 | 48
17:03:00 | 45 | 37 | 48
17:04:00 | 45 | 37 | 48
17:05:00 | 45 | 37 | 48
17:06:00 | 44 | 37 | 48
17:07:00 | 44 | 37 | 48
17:08:00 | 44 | 37 | 48
17:09:00 | 44 | 37 | 48
17:10:00 | 44 | 37 | 48
17:11:00 | 44 | 37 | 48
17:12:00 | 44 | 37 | 48
17:13:00 | 44 | 37 | 48
17:14:00 | 44 | 37 | 48
17:15:00 | 44 | 37 | 48
17:16:00 | 44 | 37 | 48
17:17:00 | 44 | 37 | 48
17:18:00 | 44 | 37 | 48
17:19:00 | 44 | 37 | 48
17:20:00 | 44 | 37 | 48
17:21:00 | 43 | 37 | 48
17:22:00 | 44 | 37 | 48
17:23:00 | 43 | 37 | 48
17:24:00 | 43 | 37 | 48
17:25:00 | 43 | 37 | 48
17:26:00 | 43 | 37 | 48
17:27:00 | 43 | 37 | 48
17:28:00 | 43 | 37 | 48
17:29:00 | 43 | 37 | 48
17:30:00 | 43 | 37 | 48
17:31:00 | 43 | 37 | 48
17:32:00 | 43 | 37 | 48
17:33:00 | 43 | 37 | 48
17:34:00 | 43 | 37 | 48
17:35:00 | 43 | 37 | 48
17:36:00 | 43 | 37 | 48
17:37:00 | 43 | 37 | 48
17:38:00 | 43 | 37 | 48
17:39:00 | 42 | 37 | 48
17:40:00 | 43 | 37 | 48
17:41:00 | 42 | 37 | 48
17:42:00 | 42 | 37 | 48
17:43:00 | 42 | 37 | 48
17:44:00 | 42 | 37 | 48
17:45:00 | 42 | 37 | 48
17:46:00 | 42 | 37 | 48
17:47:00 | 42 | 37 | 48
17:48:00 | 42 | 37 | 48
17:49:00 | 42 | 37 | 48
17:50:00 | 42 | 37 | 48
17:51:00 | 42 | 37 | 48
17:52:00 | 42 | 37 | 48
17:53:00 | 42 | 37 | 48
17:54:00 | 42 | 37 | 48
17:55:00 | 42 | 37 | 48
17:56:00 | 42 | 37 | 48
17:57:00 | 42 | 37 | 48
17:58:00 | 42 | 37 | 48
17:59:00 | 41 | 37 | 49
18:00:00 | 41 | 37 | 49
18:01:00 | 41 | 37 | 49
18:02:00 | 41 | 37 | 49
18:03:00 | 41 | 37 | 49
18:04:00 | 41 | 37 | 48
18:05:00 | 41 | 37 | 49
18:06:00 | 41 | 37 | 49
18:07:00 | 41 | 37 | 49
18:08:00 | 41 | 37 | 49
18:09:00 | 41 | 37 | 49
18:10:00 | 41 | 37 | 49
18:11:00 | 41 | 37 | 49
18:12:00 | 41 | 37 | 49
18:13:00 | 41 | 37 | 48
18:14:00 | 41 | 37 | 48
18:15:00 | 41 | 37 | 48
18:16:00 | 41 | 37 | 48
18:17:00 | 41 | 37 | 48
18:18:00 | 40 | 37 | 48
18:19:00 | 40 | 37 | 48
18:20:00 | 40 | 37 | 48
18:21:00 | 40 | 37 | 48
18:22:00 | 40 | 37 | 48
18:23:00 | 40 | 37 | 48
18:24:00 | 40 | 37 | 48
18:25:00 | 40 | 37 | 48
18:26:00 | 40 | 37 | 49
18:27:00 | 40 | 37 | 49
18:28:00 | 40 | 37 | 49
18:29:00 | 40 | 37 | 49
18:30:00 | 40 | 37 | 49
18:31:00 | 40 | 37 | 49
18:32:00 | 40 | 37 | 48
18:33:00 | 40 | 37 | 48
18:34:00 | 40 | 37 | 48
18:35:00 | 40 | 37 | 48
18:36:00 | 40 | 37 | 49
18:37:00 | 40 | 37 | 49
18:38:00 | 40 | 37 | 50
18:39:00 | 39 | 37 | 50
18:40:00 | 39 | 37 | 50
18:41:00 | 39 | 37 | 50
18:42:00 | 39 | 37 | 50
18:43:00 | 39 | 37 | 50
18:44:00 | 39 | 37 | 50
18:45:00 | 39 | 37 | 50
18:46:00 | 39 | 37 | 50
18:47:00 | 39 | 37 | 51
18:48:00 | 39 | 37 | 52
18:49:00 | 39 | 37 | 52
18:50:00 | 39 | 37 | 54
18:51:00 | 39 | 37 | 54
18:52:00 | 39 | 37 | 54
18:53:00 | 39 | 37 | 53
18:54:00 | 39 | 37 | 53
18:55:00 | 39 | 37 | 52
18:56:00 | 39 | 37 | 52
18:57:00 | 39 | 37 | 51
18:58:00 | 39 | 37 | 51
18:59:00 | 39 | 37 | 51
19:00:00 | 39 | 37 | 51
19:01:00 | 38 | 37 | 51
19:02:00 | 38 | 37 | 51
19:03:00 | 38 | 37 | 51
19:04:00 | 38 | 37 | 52
19:05:00 | 38 | 37 | 52
19:06:00 | 38 | 37 | 52
19:07:00 | 38 | 37 | 52
19:08:00 | 38 | 37 | 52
19:09:00 | 38 | 37 | 51
19:10:00 | 38 | 37 | 50
19:11:00 | 38 | 37 | 50
19:12:00 | 38 | 37 | 50
19:13:00 | 38 | 37 | 50
19:14:00 | 38 | 37 | 50
19:15:00 | 38 | 37 | 50
19:16:00 | 38 | 37 | 51
19:17:00 | 38 | 37 | 51
19:18:00 | 38 | 37 | 50
19:19:00 | 38 | 37 | 50
19:20:00 | 38 | 37 | 51
19:21:00 | 38 | 37 | 51
19:22:00 | 38 | 37 | 50
19:23:00 | 38 | 37 | 50
19:24:00 | 38 | 37 | 50
19:25:00 | 37 | 37 | 50
19:26:00 | 37 | 37 | 50
19:27:00 | 37 | 37 | 50
19:28:00 | 37 | 37 | 50
19:29:00 | 37 | 37 | 50
19:30:00 | 37 | 37 | 50
19:31:00 | 37 | 37 | 50
19:32:00 | 37 | 37 | 52
19:33:00 | 37 | 37 | 51
19:34:00 | 37 | 37 | 52
19:35:00 | 37 | 37 | 51
19:36:00 | 37 | 37 | 51
19:37:00 | 37 | 37 | 51
19:38:00 | 37 | 37 | 51
19:39:00 | 37 | 37 | 51
19:40:00 | 37 | 37 | 51
19:41:00 | 37 | 37 | 51
19:42:00 | 37 | 37 | 51
19:43:00 | 37 | 37 | 51
19:44:00 | 37 | 37 | 51
19:45:00 | 37 | 37 | 53
19:46:00 | 37 | 37 | 53
19:47:00 | 37 | 37 | 52
19:48:00 | 37 | 37 | 51
19:49:00 | 37 | 37 | 51
19:50:00 | 37 | 37 | 51
19:51:00 | 37 | 37 | 50
19:52:00 | 36 | 37 | 50
19:53:00 | 36 | 37 | 50
19:54:00 | 36 | 37 | 50
19:55:00 | 36 | 37 | 50
19:56:00 | 36 | 37 | 50
19:57:00 | 36 | 37 | 52
19:58:00 | 36 | 37 | 52
19:59:00 | 36 | 37 | 53
20:00:00 | 36 | 37 | 53
20:01:00 | 36 | 37 | 53
20:02:00 | 36 | 37 | 52
20:03:00 | 36 | 37 | 52
20:04:00 | 36 | 37 | 52
20:05:00 | 36 | 37 | 53
20:06:00 | 36 | 37 | 61
20:07:00 | 36 | 37 | 55
20:08:00 | 36 | 37 | 59
20:09:00 | 36 | 37 | 57
20:10:00 | 36 | 37 | 57
20:11:00 | 36 | 37 | 56
20:12:00 | 36 | 37 | 54
20:13:00 | 36 | 37 | 55
20:14:00 | 36 | 37 | 57
20:15:00 | 36 | 37 | 59
20:16:00 | 36 | 37 | 55
20:17:00 | 36 | 37 | 57
20:18:00 | 36 | 37 | 54
20:19:00 | 36 | 37 | 52
20:20:00 | 36 | 37 | 52
20:21:00 | 36 | 37 | 52
20:22:00 | 36 | 37 | 52
20:23:00 | 35 | 37 | 54
20:24:00 | 35 | 37 | 53
20:25:00 | 35 | 37 | 52
20:26:00 | 35 | 37 | 54
20:27:00 | 35 | 37 | 53
20:28:00 | 35 | 37 | 53
20:29:00 | 35 | 37 | 54
20:30:00 | 35 | 37 | 53
20:31:00 | 35 | 37 | 51
20:32:00 | 35 | 37 | 50
20:33:00 | 35 | 37 | 51
20:34:00 | 35 | 37 | 51
20:35:00 | 35 | 37 | 51
20:36:00 | 35 | 37 | 51
20:37:00 | 35 | 37 | 51
20:38:00 | 35 | 37 | 50
20:39:00 | 35 | 37 | 50
20:40:00 | 35 | 37 | 50
20:41:00 | 35 | 37 | 50
20:42:00 | 35 | 37 | 50
20:43:00 | 35 | 37 | 50
20:44:00 | 35 | 37 | 50
20:45:00 | 35 | 37 | 50
20:46:00 | 35 | 37 | 50
20:47:00 | 35 | 37 | 50
20:48:00 | 35 | 37 | 50
20:49:00 | 35 | 37 | 51
20:50:00 | 35 | 37 | 51
20:51:00 | 35 | 37 | 51
20:52:00 | 35 | 37 | 51
20:53:00 | 34 | 35 | 51
20:54:00 | 34 | 28 | 65
20:55:00 | 34 | 23 | 75
20:56:00 | 34 | 18 | 58
20:57:00 | 34 | 14 | 53
20:58:00 | 34 | 11 | 51
20:59:00 | 34 | 9 | 52
21:00:00 | 33 | 7 | 54
21:01:00 | 33 | 6 | 62
21:02:00 | 33 | 5 | 68
21:03:00 | 33 | 4 | 73
21:04:00 | 33 | 3 | 64
21:05:00 | 33 | 3 | 62
21:06:00 | 33 | 3 | 63
21:07:00 | 33 | 2 | 62
21:08:00 | 33 | 2 | 62
21:09:00 | 33 | 2 | 62
21:10:00 | 33 | 1 | 56
21:11:00 | 33 | 1 | 56
21:12:00 | 33 | 1 | 54
21:13:00 | 33 | 0 | 50
21:14:00 | 33 | 0 | 50
21:15:00 | 33 | 0 | 55
21:16:00 | 30 | 0 | 48
21:17:00 | 27 | 0 | -0
21:18:00 | 26 | 0 | 0
21:19:00 | 26 | 0 | 0
21:20:00 | 25 | 0 | 0
21:21:00 | 25 | 0 | -0
21:22:00 | 25 | 0 | 0
21:23:00 | 25 | 0 | 0
21:24:00 | 25 | 0 | -0
21:25:00 | 25 | 0 | -0
21:26:00 | 25 | 0 | -0
21:27:00 | 25 | 0 | -0
21:28:00 | 25 | 0 | -0
21:29:00 | 25 | 0 | 0
21:30:00 | 25 | 0 | -0
21:31:00 | 25 | 0 | 0
21:32:00 | 25 | 0 | -0
21:33:00 | 25 | 0 | -0
21:34:00 | 25 | 0 | -0
21:35:00 | 25 | 0 | -0
21:36:00 | 25 | 0 | -0
21:37:00 | 25 | 0 | 0
21:38:00 | 25 | 0 | 0
21:39:00 | 25 | 0 | -0
21:40:00 | 25 | 0 | -0
21:41:00 | 25 | 0 | -0
21:42:00 | 25 | 0 | -0
21:43:00 | 25 | 0 | 0
21:44:00 | 25 | 0 | -0
21:45:00 | 25 | 0 | -0
21:46:00 | 25 | 0 | -0
21:47:00 | 25 | 0 | 0