## Sheet1
Колонка_1 | Колонка_2 | Колонка_3 | Колонка_4
--Test Summary--
Full Path and File Name
Instrument Name | 7222 #2
Instrument Type | Consistometer
Instrument Serial Number | 128
Test Start Date | 07.03.2002
Test Start Time | 4:12:49
Test Stop Date | 07.03.2002
Test Stop Time | 19:28:25
Test Length | 15:15:36
Final Sample Time Offset | 15:15:00
Controller Schedule Name
Sampling Period | 60 seconds
Comments | MPa: 37(50C); T: 80C(40min), 90C(10min); tap water; LS& TDF dwodb premix.
Information | WellID | Khvalynskaya 4
Information | Customer | LUKOIL
Information | CementClass | G
Information | CementMfr | Dyckerhoff
Information | Additives | 10%SF+5.5%MS+0.8%TDF-1+0.2%LignoSulf ( bwodb)
Information | Density | 1550
Information | BHCT | 90
Information | BHST | 118
Information | FluidLoss
Information | JobType | 245 mm csg lead slurry
Calculated Value | Thickening_Time | 13:02:00
Calculated Value | Setting Time | N/A
Initial Temperature (C) | 22 C
Final Temperature (C) | 72 C
Initial Pressure (MPa) | 2 MPa
Final Pressure (MPa) | 24 MPa
Initial Consistency (Bc) | 13 Bc
Final Consistency (Bc) | 51 Bc
--Data--
Time (HH:MM:SS) | Temperature (C) | Pressure (MPa) | Consistency (Bc)
0:00:00 | 22 | 2 | 13
0:01:00 | 22 | 3 | 13
0:02:00 | 22 | 3 | 13
0:03:00 | 22 | 4 | 12
0:04:00 | 22 | 5 | 12
0:05:00 | 23 | 5 | 12
0:06:00 | 23 | 6 | 12
0:07:00 | 24 | 7 | 13
0:08:00 | 25 | 8 | 11
0:09:00 | 27 | 8 | 11
0:10:00 | 28 | 9 | 11
0:11:00 | 30 | 10 | 10
0:12:00 | 32 | 11 | 10
0:13:00 | 35 | 11 | 10
0:14:00 | 38 | 12 | 10
0:15:00 | 40 | 12 | 9
0:16:00 | 42 | 13 | 8
0:17:00 | 45 | 14 | 8
0:18:00 | 47 | 14 | 9
0:19:00 | 48 | 15 | 7
0:20:00 | 50 | 16 | 6
0:21:00 | 52 | 17 | 6
0:22:00 | 53 | 17 | 6
0:23:00 | 55 | 18 | 6
0:24:00 | 56 | 19 | 6
0:25:00 | 57 | 19 | 6
0:26:00 | 59 | 20 | 6
0:27:00 | 60 | 21 | 6
0:28:00 | 61 | 22 | 6
0:29:00 | 62 | 22 | 5
0:30:00 | 63 | 23 | 5
0:31:00 | 65 | 24 | 5
0:32:00 | 66 | 24 | 5
0:33:00 | 67 | 25 | 4
0:34:00 | 68 | 26 | 4
0:35:00 | 69 | 27 | 4
0:36:00 | 70 | 27 | 4
0:37:00 | 71 | 28 | 3
0:38:00 | 72 | 29 | 3
0:39:00 | 73 | 30 | 3
0:40:00 | 75 | 31 | 3
0:41:00 | 76 | 32 | 3
0:42:00 | 78 | 32 | 3
0:43:00 | 80 | 33 | 3
0:44:00 | 81 | 34 | 3
0:45:00 | 83 | 34 | 3
0:46:00 | 85 | 35 | 3
0:47:00 | 87 | 35 | 3
0:48:00 | 89 | 36 | 3
0:49:00 | 90 | 36 | 3
0:50:00 | 92 | 37 | 4
0:51:00 | 93 | 37 | 3
0:52:00 | 94 | 37 | 2
0:53:00 | 95 | 37 | 2
0:54:00 | 95 | 37 | 2
0:55:00 | 96 | 37 | 2
0:56:00 | 96 | 37 | 2
0:57:00 | 96 | 37 | 2
0:58:00 | 96 | 37 | 3
0:59:00 | 96 | 37 | 4
1:00:00 | 96 | 37 | 3
1:01:00 | 96 | 37 | 3
1:02:00 | 95 | 37 | 3
1:03:00 | 95 | 37 | 3
1:04:00 | 94 | 37 | 4
1:05:00 | 93 | 37 | 4
1:06:00 | 93 | 37 | 5
1:07:00 | 92 | 37 | 5
1:08:00 | 91 | 37 | 6
1:09:00 | 91 | 37 | 6
1:10:00 | 90 | 37 | 6
1:11:00 | 90 | 37 | 6
1:12:00 | 89 | 37 | 5
1:13:00 | 89 | 37 | 6
1:14:00 | 88 | 38 | 5
1:15:00 | 88 | 38 | 5
1:16:00 | 88 | 38 | 5
1:17:00 | 87 | 38 | 5
1:18:00 | 87 | 38 | 5
1:19:00 | 87 | 38 | 5
1:20:00 | 87 | 38 | 5
1:21:00 | 87 | 38 | 5
1:22:00 | 87 | 38 | 5
1:23:00 | 87 | 38 | 5
1:24:00 | 88 | 38 | 5
1:25:00 | 88 | 38 | 6
1:26:00 | 88 | 38 | 7
1:27:00 | 88 | 38 | 5
1:28:00 | 88 | 38 | 7
1:29:00 | 88 | 38 | 6
1:30:00 | 89 | 38 | 6
1:31:00 | 89 | 38 | 6
1:32:00 | 89 | 38 | 7
1:33:00 | 90 | 38 | 7
1:34:00 | 90 | 38 | 7
1:35:00 | 90 | 38 | 7
1:36:00 | 91 | 38 | 9
1:37:00 | 91 | 38 | 10
1:38:00 | 91 | 37 | 10
1:39:00 | 92 | 37 | 12
1:40:00 | 92 | 37 | 12
1:41:00 | 92 | 37 | 12
1:42:00 | 92 | 37 | 12
1:43:00 | 92 | 37 | 12
1:44:00 | 93 | 37 | 12
1:45:00 | 92 | 37 | 12
1:46:00 | 92 | 37 | 13
1:47:00 | 92 | 37 | 13
1:48:00 | 92 | 37 | 13
1:49:00 | 92 | 37 | 13
1:50:00 | 92 | 37 | 13
1:51:00 | 92 | 37 | 13
1:52:00 | 91 | 37 | 14
1:53:00 | 91 | 37 | 13
1:54:00 | 91 | 37 | 13
1:55:00 | 90 | 37 | 14
1:56:00 | 90 | 37 | 14
1:57:00 | 89 | 37 | 14
1:58:00 | 89 | 37 | 14
1:59:00 | 89 | 37 | 14
2:00:00 | 88 | 37 | 14
2:01:00 | 88 | 37 | 14
2:02:00 | 87 | 37 | 14
2:03:00 | 87 | 37 | 14
2:04:00 | 87 | 38 | 14
2:05:00 | 87 | 38 | 14
2:06:00 | 86 | 38 | 15
2:07:00 | 86 | 38 | 15
2:08:00 | 86 | 38 | 15
2:09:00 | 86 | 38 | 15
2:10:00 | 86 | 38 | 15
2:11:00 | 86 | 38 | 15
2:12:00 | 86 | 38 | 16
2:13:00 | 86 | 38 | 16
2:14:00 | 87 | 38 | 16
2:15:00 | 87 | 38 | 16
2:16:00 | 87 | 38 | 16
2:17:00 | 88 | 38 | 16
2:18:00 | 88 | 38 | 16
2:19:00 | 88 | 38 | 17
2:20:00 | 89 | 38 | 17
2:21:00 | 89 | 38 | 17
2:22:00 | 90 | 38 | 17
2:23:00 | 90 | 38 | 17
2:24:00 | 91 | 38 | 18
2:25:00 | 91 | 37 | 17
2:26:00 | 92 | 37 | 18
2:27:00 | 92 | 37 | 16
2:28:00 | 92 | 37 | 16
2:29:00 | 92 | 37 | 16
2:30:00 | 93 | 37 | 16
2:31:00 | 93 | 37 | 17
2:32:00 | 93 | 37 | 18
2:33:00 | 93 | 37 | 19
2:34:00 | 93 | 37 | 19
2:35:00 | 93 | 37 | 19
2:36:00 | 92 | 37 | 19
2:37:00 | 92 | 37 | 19
2:38:00 | 92 | 37 | 19
2:39:00 | 92 | 37 | 19
2:40:00 | 91 | 37 | 19
2:41:00 | 91 | 37 | 19
2:42:00 | 90 | 37 | 19
2:43:00 | 90 | 37 | 18
2:44:00 | 90 | 37 | 18
2:45:00 | 89 | 37 | 18
2:46:00 | 89 | 37 | 18
2:47:00 | 89 | 37 | 18
2:48:00 | 88 | 37 | 18
2:49:00 | 88 | 37 | 18
2:50:00 | 88 | 37 | 18
2:51:00 | 87 | 38 | 18
2:52:00 | 87 | 38 | 18
2:53:00 | 87 | 38 | 18
2:54:00 | 87 | 38 | 18
2:55:00 | 87 | 38 | 19
2:56:00 | 87 | 38 | 18
2:57:00 | 87 | 38 | 18
2:58:00 | 87 | 38 | 18
2:59:00 | 87 | 38 | 18
3:00:00 | 87 | 38 | 18
3:01:00 | 87 | 38 | 18
3:02:00 | 87 | 38 | 18
3:03:00 | 87 | 38 | 17
3:04:00 | 88 | 38 | 17
3:05:00 | 88 | 38 | 17
3:06:00 | 88 | 38 | 17
3:07:00 | 89 | 38 | 17
3:08:00 | 89 | 38 | 17
3:09:00 | 89 | 38 | 17
3:10:00 | 90 | 38 | 17
3:11:00 | 90 | 38 | 17
3:12:00 | 90 | 38 | 17
3:13:00 | 91 | 38 | 17
3:14:00 | 91 | 37 | 17
3:15:00 | 91 | 37 | 18
3:16:00 | 91 | 37 | 18
3:17:00 | 92 | 37 | 17
3:18:00 | 92 | 37 | 17
3:19:00 | 92 | 37 | 17
3:20:00 | 92 | 37 | 19
3:21:00 | 92 | 37 | 18
3:22:00 | 92 | 37 | 18
3:23:00 | 92 | 37 | 18
3:24:00 | 92 | 37 | 18
3:25:00 | 91 | 37 | 18
3:26:00 | 91 | 37 | 18
3:27:00 | 91 | 37 | 19
3:28:00 | 90 | 37 | 19
3:29:00 | 90 | 37 | 19
3:30:00 | 90 | 37 | 19
3:31:00 | 89 | 37 | 19
3:32:00 | 89 | 37 | 19
3:33:00 | 89 | 37 | 19
3:34:00 | 89 | 37 | 20
3:35:00 | 88 | 37 | 19
3:36:00 | 88 | 37 | 20
3:37:00 | 88 | 37 | 19
3:38:00 | 87 | 38 | 19
3:39:00 | 87 | 38 | 19
3:40:00 | 87 | 38 | 19
3:41:00 | 87 | 38 | 19
3:42:00 | 87 | 38 | 19
3:43:00 | 87 | 38 | 19
3:44:00 | 87 | 38 | 19
3:45:00 | 87 | 38 | 19
3:46:00 | 87 | 38 | 20
3:47:00 | 87 | 38 | 19
3:48:00 | 87 | 38 | 19
3:49:00 | 87 | 38 | 19
3:50:00 | 87 | 38 | 19
3:51:00 | 88 | 38 | 19
3:52:00 | 88 | 38 | 19
3:53:00 | 88 | 38 | 20
3:54:00 | 89 | 38 | 20
3:55:00 | 89 | 38 | 20
3:56:00 | 89 | 38 | 20
3:57:00 | 90 | 38 | 20
3:58:00 | 90 | 38 | 20
3:59:00 | 90 | 38 | 20
4:00:00 | 91 | 38 | 20
4:01:00 | 91 | 37 | 20
4:02:00 | 91 | 37 | 19
4:03:00 | 91 | 37 | 20
4:04:00 | 92 | 37 | 20
4:05:00 | 92 | 37 | 20
4:06:00 | 92 | 37 | 20
4:07:00 | 92 | 37 | 20
4:08:00 | 92 | 37 | 20
4:09:00 | 92 | 37 | 20
4:10:00 | 92 | 37 | 20
4:11:00 | 91 | 37 | 20
4:12:00 | 91 | 37 | 20
4:13:00 | 91 | 37 | 20
4:14:00 | 91 | 37 | 21
4:15:00 | 90 | 37 | 21
4:16:00 | 90 | 37 | 21
4:17:00 | 90 | 37 | 21
4:18:00 | 89 | 37 | 21
4:19:00 | 89 | 37 | 21
4:20:00 | 89 | 37 | 21
4:21:00 | 89 | 37 | 21
4:22:00 | 88 | 37 | 21
4:23:00 | 88 | 37 | 21
4:24:00 | 88 | 37 | 21
4:25:00 | 87 | 38 | 21
4:26:00 | 87 | 38 | 21
4:27:00 | 87 | 38 | 21
4:28:00 | 87 | 38 | 21
4:29:00 | 87 | 38 | 21
4:30:00 | 87 | 38 | 21
4:31:00 | 87 | 38 | 21
4:32:00 | 87 | 38 | 21
4:33:00 | 87 | 38 | 21
4:34:00 | 87 | 38 | 21
4:35:00 | 87 | 38 | 21
4:36:00 | 87 | 38 | 21
4:37:00 | 88 | 38 | 21
4:38:00 | 88 | 38 | 21
4:39:00 | 88 | 38 | 22
4:40:00 | 88 | 38 | 24
4:41:00 | 89 | 38 | 25
4:42:00 | 89 | 38 | 25
4:43:00 | 89 | 38 | 25
4:44:00 | 90 | 38 | 25
4:45:00 | 90 | 38 | 26
4:46:00 | 90 | 38 | 27
4:47:00 | 91 | 38 | 28
4:48:00 | 91 | 37 | 29
4:49:00 | 91 | 37 | 29
4:50:00 | 91 | 37 | 29
4:51:00 | 92 | 37 | 29
4:52:00 | 92 | 37 | 29
4:53:00 | 92 | 37 | 29
4:54:00 | 92 | 37 | 29
4:55:00 | 92 | 37 | 29
4:56:00 | 92 | 37 | 29
4:57:00 | 92 | 37 | 29
4:58:00 | 92 | 37 | 29
4:59:00 | 92 | 37 | 29
5:00:00 | 91 | 37 | 29
5:01:00 | 91 | 37 | 29
5:02:00 | 91 | 37 | 29
5:03:00 | 90 | 37 | 29
5:04:00 | 90 | 37 | 29
5:05:00 | 90 | 37 | 29
5:06:00 | 90 | 37 | 29
5:07:00 | 89 | 37 | 29
5:08:00 | 89 | 37 | 29
5:09:00 | 88 | 37 | 29
5:10:00 | 88 | 37 | 29
5:11:00 | 88 | 37 | 29
5:12:00 | 88 | 37 | 29
5:13:00 | 87 | 37 | 29
5:14:00 | 87 | 38 | 29
5:15:00 | 87 | 38 | 29
5:16:00 | 87 | 38 | 29
5:17:00 | 87 | 38 | 29
5:18:00 | 86 | 38 | 29
5:19:00 | 86 | 38 | 29
5:20:00 | 86 | 38 | 29
5:21:00 | 86 | 38 | 29
5:22:00 | 87 | 38 | 29
5:23:00 | 87 | 38 | 29
5:24:00 | 87 | 38 | 29
5:25:00 | 87 | 38 | 29
5:26:00 | 87 | 38 | 29
5:27:00 | 88 | 38 | 29
5:28:00 | 88 | 38 | 29
5:29:00 | 89 | 38 | 29
5:30:00 | 89 | 38 | 29
5:31:00 | 89 | 38 | 29
5:32:00 | 90 | 38 | 29
5:33:00 | 90 | 38 | 28
5:34:00 | 91 | 38 | 28
5:35:00 | 91 | 38 | 28
5:36:00 | 91 | 37 | 28
5:37:00 | 92 | 37 | 28
5:38:00 | 92 | 37 | 28
5:39:00 | 92 | 37 | 28
5:40:00 | 93 | 37 | 28
5:41:00 | 93 | 37 | 28
5:42:00 | 93 | 37 | 28
5:43:00 | 93 | 37 | 28
5:44:00 | 93 | 37 | 28
5:45:00 | 93 | 37 | 28
5:46:00 | 93 | 37 | 28
5:47:00 | 92 | 37 | 28
5:48:00 | 92 | 37 | 28
5:49:00 | 92 | 37 | 28
5:50:00 | 92 | 37 | 28
5:51:00 | 91 | 37 | 28
5:52:00 | 91 | 37 | 28
5:53:00 | 90 | 37 | 28
5:54:00 | 90 | 37 | 28
5:55:00 | 90 | 37 | 28
5:56:00 | 89 | 37 | 28
5:57:00 | 89 | 37 | 28
5:58:00 | 89 | 37 | 28
5:59:00 | 88 | 37 | 28
6:00:00 | 88 | 37 | 28
6:01:00 | 88 | 38 | 28
6:02:00 | 87 | 38 | 28
6:03:00 | 87 | 38 | 28
6:04:00 | 87 | 38 | 28
6:05:00 | 87 | 38 | 28
6:06:00 | 87 | 38 | 28
6:07:00 | 87 | 38 | 29
6:08:00 | 87 | 38 | 29
6:09:00 | 87 | 38 | 29
6:10:00 | 87 | 38 | 29
6:11:00 | 87 | 38 | 29
6:12:00 | 87 | 38 | 29
6:13:00 | 87 | 38 | 29
6:14:00 | 88 | 38 | 29
6:15:00 | 88 | 38 | 29
6:16:00 | 88 | 38 | 29
6:17:00 | 89 | 38 | 29
6:18:00 | 89 | 38 | 29
6:19:00 | 89 | 38 | 29
6:20:00 | 90 | 38 | 29
6:21:00 | 90 | 38 | 29
6:22:00 | 91 | 38 | 29
6:23:00 | 91 | 37 | 29
6:24:00 | 91 | 37 | 29
6:25:00 | 92 | 37 | 29
6:26:00 | 92 | 37 | 29
6:27:00 | 92 | 37 | 29
6:28:00 | 92 | 37 | 29
6:29:00 | 92 | 37 | 29
6:30:00 | 92 | 37 | 29
6:31:00 | 92 | 37 | 29
6:32:00 | 91 | 37 | 29
6:33:00 | 91 | 37 | 29
6:34:00 | 91 | 37 | 29
6:35:00 | 91 | 37 | 29
6:36:00 | 90 | 37 | 29
6:37:00 | 90 | 37 | 29
6:38:00 | 90 | 37 | 29
6:39:00 | 89 | 37 | 29
6:40:00 | 89 | 37 | 29
6:41:00 | 88 | 37 | 29
6:42:00 | 88 | 37 | 29
6:43:00 | 88 | 37 | 29
6:44:00 | 88 | 37 | 29
6:45:00 | 87 | 38 | 29
6:46:00 | 87 | 38 | 29
6:47:00 | 87 | 38 | 29
6:48:00 | 87 | 38 | 29
6:49:00 | 87 | 38 | 29
6:50:00 | 87 | 38 | 29
6:51:00 | 87 | 38 | 29
6:52:00 | 87 | 38 | 29
6:53:00 | 87 | 38 | 30
6:54:00 | 87 | 38 | 30
6:55:00 | 88 | 38 | 30
6:56:00 | 88 | 38 | 31
6:57:00 | 88 | 38 | 31
6:58:00 | 88 | 38 | 32
6:59:00 | 89 | 38 | 32
7:00:00 | 89 | 38 | 32
7:01:00 | 89 | 38 | 32
7:02:00 | 90 | 38 | 32
7:03:00 | 90 | 38 | 32
7:04:00 | 90 | 38 | 32
7:05:00 | 90 | 38 | 32
7:06:00 | 91 | 37 | 32
7:07:00 | 91 | 37 | 33
7:08:00 | 91 | 37 | 34
7:09:00 | 91 | 37 | 34
7:10:00 | 91 | 37 | 34
7:11:00 | 91 | 37 | 34
7:12:00 | 91 | 37 | 34
7:13:00 | 91 | 37 | 34
7:14:00 | 91 | 37 | 34
7:15:00 | 91 | 37 | 34
7:16:00 | 91 | 37 | 34
7:17:00 | 90 | 37 | 34
7:18:00 | 90 | 37 | 34
7:19:00 | 90 | 37 | 34
7:20:00 | 90 | 37 | 34
7:21:00 | 89 | 37 | 34
7:22:00 | 89 | 37 | 34
7:23:00 | 89 | 37 | 35
7:24:00 | 89 | 37 | 35
7:25:00 | 88 | 37 | 35
7:26:00 | 88 | 37 | 35
7:27:00 | 88 | 37 | 35
7:28:00 | 88 | 37 | 35
7:29:00 | 88 | 37 | 35
7:30:00 | 88 | 38 | 35
7:31:00 | 88 | 38 | 36
7:32:00 | 88 | 38 | 36
7:33:00 | 88 | 38 | 36
7:34:00 | 88 | 38 | 36
7:35:00 | 88 | 38 | 36
7:36:00 | 88 | 38 | 36
7:37:00 | 88 | 38 | 36
7:38:00 | 88 | 38 | 37
7:39:00 | 88 | 38 | 37
7:40:00 | 88 | 38 | 37
7:41:00 | 89 | 38 | 37
7:42:00 | 89 | 38 | 37
7:43:00 | 89 | 38 | 37
7:44:00 | 89 | 38 | 37
7:45:00 | 89 | 38 | 37
7:46:00 | 90 | 38 | 37
7:47:00 | 90 | 38 | 37
7:48:00 | 90 | 38 | 37
7:49:00 | 90 | 38 | 37
7:50:00 | 90 | 37 | 37
7:51:00 | 90 | 37 | 37
7:52:00 | 90 | 37 | 37
7:53:00 | 90 | 37 | 37
7:54:00 | 90 | 37 | 37
7:55:00 | 90 | 37 | 37
7:56:00 | 90 | 37 | 37
7:57:00 | 90 | 37 | 37
7:58:00 | 90 | 37 | 37
7:59:00 | 90 | 37 | 37
8:00:00 | 90 | 37 | 37
8:01:00 | 90 | 37 | 37
8:02:00 | 90 | 37 | 37
8:03:00 | 90 | 37 | 37
8:04:00 | 89 | 37 | 37
8:05:00 | 89 | 37 | 37
8:06:00 | 89 | 37 | 37
8:07:00 | 89 | 37 | 37
8:08:00 | 89 | 37 | 37
8:09:00 | 89 | 37 | 37
8:10:00 | 88 | 37 | 37
8:11:00 | 88 | 37 | 38
8:12:00 | 88 | 37 | 38
8:13:00 | 88 | 38 | 38
8:14:00 | 88 | 37 | 38
8:15:00 | 88 | 38 | 39
8:16:00 | 88 | 38 | 39
8:17:00 | 88 | 38 | 39
8:18:00 | 88 | 38 | 40
8:19:00 | 88 | 38 | 40
8:20:00 | 88 | 38 | 40
8:21:00 | 88 | 38 | 40
8:22:00 | 88 | 38 | 42
8:23:00 | 89 | 38 | 42
8:24:00 | 89 | 38 | 42
8:25:00 | 89 | 38 | 42
8:26:00 | 89 | 38 | 42
8:27:00 | 89 | 38 | 42
8:28:00 | 89 | 38 | 42
8:29:00 | 89 | 38 | 42
8:30:00 | 90 | 38 | 42
8:31:00 | 90 | 38 | 42
8:32:00 | 90 | 38 | 42
8:33:00 | 90 | 38 | 42
8:34:00 | 90 | 38 | 42
8:35:00 | 90 | 38 | 42
8:36:00 | 90 | 37 | 42
8:37:00 | 90 | 37 | 42
8:38:00 | 90 | 37 | 42
8:39:00 | 90 | 37 | 42
8:40:00 | 90 | 37 | 42
8:41:00 | 90 | 37 | 42
8:42:00 | 90 | 37 | 42
8:43:00 | 90 | 37 | 42
8:44:00 | 90 | 37 | 42
8:45:00 | 90 | 37 | 42
8:46:00 | 89 | 37 | 42
8:47:00 | 89 | 37 | 42
8:48:00 | 89 | 37 | 42
8:49:00 | 89 | 37 | 42
8:50:00 | 89 | 37 | 42
8:51:00 | 89 | 37 | 42
8:52:00 | 89 | 37 | 42
8:53:00 | 89 | 37 | 42
8:54:00 | 89 | 37 | 42
8:55:00 | 89 | 37 | 42
8:56:00 | 89 | 37 | 42
8:57:00 | 88 | 37 | 42
8:58:00 | 88 | 37 | 42
8:59:00 | 89 | 37 | 42
9:00:00 | 88 | 37 | 42
9:01:00 | 89 | 38 | 42
9:02:00 | 88 | 38 | 42
9:03:00 | 89 | 38 | 42
9:04:00 | 89 | 38 | 42
9:05:00 | 89 | 38 | 42
9:06:00 | 89 | 38 | 42
9:07:00 | 89 | 38 | 42
9:08:00 | 89 | 38 | 42
9:09:00 | 89 | 38 | 42
9:10:00 | 89 | 38 | 42
9:11:00 | 89 | 38 | 42
9:12:00 | 89 | 38 | 42
9:13:00 | 89 | 38 | 42
9:14:00 | 89 | 38 | 42
9:15:00 | 89 | 38 | 42
9:16:00 | 89 | 38 | 42
9:17:00 | 90 | 38 | 42
9:18:00 | 90 | 38 | 42
9:19:00 | 90 | 37 | 42
9:20:00 | 90 | 38 | 42
9:21:00 | 90 | 37 | 42
9:22:00 | 90 | 37 | 42
9:23:00 | 90 | 37 | 42
9:24:00 | 90 | 37 | 42
9:25:00 | 90 | 37 | 42
9:26:00 | 90 | 37 | 42
9:27:00 | 89 | 37 | 42
9:28:00 | 89 | 37 | 42
9:29:00 | 89 | 37 | 42
9:30:00 | 89 | 37 | 42
9:31:00 | 89 | 37 | 42
9:32:00 | 89 | 37 | 42
9:33:00 | 89 | 37 | 42
9:34:00 | 89 | 37 | 42
9:35:00 | 89 | 37 | 42
9:36:00 | 89 | 37 | 42
9:37:00 | 89 | 37 | 42
9:38:00 | 89 | 37 | 42
9:39:00 | 89 | 37 | 42
9:40:00 | 89 | 37 | 42
9:41:00 | 89 | 37 | 42
9:42:00 | 89 | 37 | 42
9:43:00 | 89 | 38 | 42
9:44:00 | 89 | 37 | 42
9:45:00 | 89 | 37 | 42
9:46:00 | 89 | 38 | 42
9:47:00 | 89 | 38 | 42
9:48:00 | 89 | 38 | 42
9:49:00 | 89 | 38 | 42
9:50:00 | 89 | 38 | 42
9:51:00 | 89 | 38 | 42
9:52:00 | 89 | 38 | 42
9:53:00 | 89 | 38 | 42
9:54:00 | 89 | 38 | 42
9:55:00 | 89 | 38 | 42
9:56:00 | 89 | 38 | 42
9:57:00 | 89 | 38 | 42
9:58:00 | 89 | 38 | 42
9:59:00 | 89 | 38 | 42
10:00:00 | 89 | 38 | 42
10:01:00 | 89 | 38 | 42
10:02:00 | 89 | 38 | 42
10:03:00 | 90 | 38 | 42
10:04:00 | 89 | 38 | 42
10:05:00 | 89 | 37 | 42
10:06:00 | 90 | 37 | 42
10:07:00 | 90 | 37 | 42
10:08:00 | 89 | 37 | 42
10:09:00 | 89 | 37 | 42
10:10:00 | 89 | 37 | 42
10:11:00 | 89 | 37 | 42
10:12:00 | 89 | 37 | 42
10:13:00 | 89 | 37 | 42
10:14:00 | 89 | 37 | 42
10:15:00 | 89 | 37 | 43
10:16:00 | 89 | 37 | 43
10:17:00 | 89 | 37 | 43
10:18:00 | 89 | 37 | 43
10:19:00 | 89 | 37 | 43
10:20:00 | 89 | 37 | 43
10:21:00 | 89 | 37 | 43
10:22:00 | 89 | 37 | 43
10:23:00 | 89 | 37 | 43
10:24:00 | 89 | 37 | 43
10:25:00 | 89 | 37 | 43
10:26:00 | 89 | 37 | 43
10:27:00 | 89 | 37 | 43
10:28:00 | 89 | 37 | 43
10:29:00 | 89 | 37 | 43
10:30:00 | 89 | 37 | 43
10:31:00 | 89 | 37 | 43
10:32:00 | 89 | 37 | 43
10:33:00 | 89 | 37 | 43
10:34:00 | 89 | 37 | 43
10:35:00 | 89 | 37 | 43
10:36:00 | 89 | 37 | 43
10:37:00 | 89 | 37 | 43
10:38:00 | 89 | 37 | 43
10:39:00 | 89 | 37 | 43
10:40:00 | 89 | 37 | 43
10:41:00 | 89 | 37 | 43
10:42:00 | 89 | 37 | 43
10:43:00 | 89 | 37 | 43
10:44:00 | 89 | 37 | 43
10:45:00 | 89 | 37 | 43
10:46:00 | 89 | 37 | 43
10:47:00 | 89 | 37 | 43
10:48:00 | 89 | 37 | 43
10:49:00 | 89 | 37 | 43
10:50:00 | 89 | 37 | 43
10:51:00 | 89 | 37 | 43
10:52:00 | 89 | 37 | 43
10:53:00 | 89 | 37 | 43
10:54:00 | 89 | 37 | 43
10:55:00 | 89 | 37 | 43
10:56:00 | 89 | 37 | 43
10:57:00 | 89 | 37 | 43
10:58:00 | 89 | 37 | 43
10:59:00 | 89 | 37 | 43
11:00:00 | 89 | 37 | 43
11:01:00 | 89 | 37 | 43
11:02:00 | 89 | 37 | 43
11:03:00 | 89 | 37 | 43
11:04:00 | 89 | 37 | 43
11:05:00 | 89 | 37 | 43
11:06:00 | 89 | 37 | 43
11:07:00 | 89 | 37 | 43
11:08:00 | 89 | 37 | 43
11:09:00 | 89 | 37 | 43
11:10:00 | 89 | 37 | 43
11:11:00 | 89 | 37 | 43
11:12:00 | 89 | 37 | 43
11:13:00 | 89 | 37 | 43
11:14:00 | 89 | 37 | 43
11:15:00 | 89 | 37 | 43
11:16:00 | 89 | 37 | 43
11:17:00 | 89 | 37 | 43
11:18:00 | 89 | 37 | 44
11:19:00 | 89 | 37 | 44
11:20:00 | 89 | 37 | 44
11:21:00 | 89 | 37 | 44
11:22:00 | 89 | 37 | 44
11:23:00 | 89 | 37 | 44
11:24:00 | 89 | 37 | 44
11:25:00 | 89 | 37 | 44
11:26:00 | 89 | 37 | 44
11:27:00 | 89 | 37 | 45
11:28:00 | 89 | 37 | 45
11:29:00 | 89 | 37 | 45
11:30:00 | 89 | 37 | 45
11:31:00 | 89 | 37 | 45
11:32:00 | 89 | 37 | 45
11:33:00 | 89 | 37 | 45
11:34:00 | 89 | 37 | 45
11:35:00 | 89 | 37 | 45
11:36:00 | 89 | 37 | 45
11:37:00 | 89 | 37 | 45
11:38:00 | 89 | 37 | 45
11:39:00 | 89 | 37 | 45
11:40:00 | 89 | 37 | 45
11:41:00 | 89 | 37 | 45
11:42:00 | 89 | 37 | 45
11:43:00 | 89 | 37 | 45
11:44:00 | 89 | 37 | 46
11:45:00 | 89 | 37 | 46
11:46:00 | 89 | 37 | 46
11:47:00 | 89 | 37 | 46
11:48:00 | 89 | 37 | 46
11:49:00 | 89 | 37 | 46
11:50:00 | 89 | 37 | 46
11:51:00 | 89 | 37 | 46
11:52:00 | 89 | 37 | 46
11:53:00 | 89 | 37 | 46
11:54:00 | 89 | 37 | 46
11:55:00 | 89 | 37 | 46
11:56:00 | 89 | 37 | 46
11:57:00 | 89 | 37 | 46
11:58:00 | 89 | 37 | 46
11:59:00 | 89 | 37 | 46
12:00:00 | 89 | 37 | 46
12:01:00 | 89 | 37 | 47
12:02:00 | 89 | 37 | 47
12:03:00 | 89 | 37 | 47
12:04:00 | 89 | 37 | 47
12:05:00 | 89 | 37 | 47
12:06:00 | 89 | 37 | 47
12:07:00 | 89 | 37 | 47
12:08:00 | 89 | 37 | 47
12:09:00 | 89 | 37 | 47
12:10:00 | 89 | 37 | 48
12:11:00 | 89 | 37 | 48
12:12:00 | 89 | 37 | 48
12:13:00 | 89 | 37 | 48
12:14:00 | 89 | 37 | 48
12:15:00 | 89 | 37 | 48
12:16:00 | 89 | 37 | 48
12:17:00 | 89 | 37 | 48
12:18:00 | 89 | 37 | 48
12:19:00 | 89 | 37 | 48
12:20:00 | 89 | 37 | 49
12:21:00 | 89 | 37 | 49
12:22:00 | 89 | 37 | 49
12:23:00 | 89 | 37 | 49
12:24:00 | 89 | 37 | 49
12:25:00 | 89 | 37 | 49
12:26:00 | 89 | 37 | 49
12:27:00 | 89 | 37 | 49
12:28:00 | 89 | 37 | 49
12:29:00 | 89 | 37 | 50
12:30:00 | 89 | 37 | 50
12:31:00 | 89 | 37 | 50
12:32:00 | 89 | 37 | 50
12:33:00 | 89 | 37 | 50
12:34:00 | 89 | 37 | 50
12:35:00 | 89 | 37 | 51
12:36:00 | 89 | 37 | 51
12:37:00 | 89 | 37 | 51
12:38:00 | 89 | 37 | 52
12:39:00 | 89 | 37 | 52
12:40:00 | 89 | 37 | 55
12:41:00 | 89 | 37 | 55
12:42:00 | 89 | 37 | 56
12:43:00 | 89 | 37 | 56
12:44:00 | 89 | 37 | 57
12:45:00 | 89 | 37 | 58
12:46:00 | 89 | 37 | 58
12:47:00 | 89 | 37 | 58
12:48:00 | 89 | 37 | 61
12:49:00 | 89 | 37 | 61
12:50:00 | 89 | 37 | 64
12:51:00 | 89 | 37 | 65
12:52:00 | 89 | 37 | 68
12:53:00 | 89 | 37 | 70
12:54:00 | 89 | 37 | 21
12:55:00 | 89 | 37 | 21
12:56:00 | 89 | 37 | 27
12:57:00 | 89 | 37 | 25
12:58:00 | 89 | 37 | 20
12:59:00 | 89 | 37 | 19
13:00:00 | 89 | 37 | 22
13:01:00 | 89 | 37 | 88
13:02:00 | 89 | 37 | 90
13:03:00 | 89 | 37 | 94
13:04:00 | 89 | 37 | 97
13:05:00 | 89 | 37 | 97
13:06:00 | 89 | 37 | 50
13:07:00 | 90 | 37 | 50
13:08:00 | 90 | 37 | 50
13:09:00 | 90 | 37 | 50
13:10:00 | 90 | 37 | 50
13:11:00 | 90 | 37 | 50
13:12:00 | 90 | 37 | 50
13:13:00 | 90 | 37 | 50
13:14:00 | 90 | 37 | 50
13:15:00 | 90 | 37 | 50
13:16:00 | 90 | 37 | 50
13:17:00 | 90 | 37 | 50
13:18:00 | 90 | 37 | 50
13:19:00 | 90 | 37 | 50
13:20:00 | 90 | 37 | 50
13:21:00 | 90 | 37 | 50
13:22:00 | 90 | 37 | 50
13:23:00 | 90 | 37 | 50
13:24:00 | 90 | 37 | 50
13:25:00 | 90 | 37 | 50
13:26:00 | 90 | 37 | 50
13:27:00 | 90 | 37 | 50
13:28:00 | 90 | 37 | 50
13:29:00 | 90 | 37 | 50
13:30:00 | 90 | 37 | 50
13:31:00 | 90 | 37 | 50
13:32:00 | 90 | 37 | 50
13:33:00 | 90 | 37 | 50
13:34:00 | 90 | 37 | 50
13:35:00 | 89 | 37 | 50
13:36:00 | 89 | 37 | 50
13:37:00 | 89 | 37 | 50
13:38:00 | 89 | 37 | 50
13:39:00 | 89 | 37 | 50
13:40:00 | 89 | 37 | 50
13:41:00 | 89 | 37 | 50
13:42:00 | 89 | 37 | 50
13:43:00 | 89 | 37 | 50
13:44:00 | 88 | 37 | 50
13:45:00 | 88 | 37 | 50
13:46:00 | 88 | 37 | 50
13:47:00 | 88 | 37 | 50
13:48:00 | 88 | 37 | 51
13:49:00 | 88 | 37 | 51
13:50:00 | 88 | 37 | 53
13:51:00 | 87 | 37 | 53
13:52:00 | 87 | 37 | 53
13:53:00 | 87 | 37 | 53
13:54:00 | 87 | 37 | 53
13:55:00 | 87 | 37 | 53
13:56:00 | 87 | 37 | 53
13:57:00 | 87 | 37 | 53
13:58:00 | 86 | 37 | 53
13:59:00 | 86 | 37 | 53
14:00:00 | 86 | 37 | 53
14:01:00 | 86 | 37 | 53
14:02:00 | 86 | 37 | 54
14:03:00 | 86 | 37 | 54
14:04:00 | 85 | 37 | 53
14:05:00 | 85 | 37 | 53
14:06:00 | 85 | 37 | 53
14:07:00 | 85 | 37 | 52
14:08:00 | 85 | 37 | 52
14:09:00 | 85 | 37 | 52
14:10:00 | 84 | 37 | 51
14:11:00 | 84 | 37 | 51
14:12:00 | 84 | 37 | 51
14:13:00 | 84 | 37 | 51
14:14:00 | 84 | 37 | 51
14:15:00 | 84 | 37 | 51
14:16:00 | 83 | 37 | 51
14:17:00 | 83 | 37 | 51
14:18:00 | 83 | 37 | 51
14:19:00 | 83 | 37 | 51
14:20:00 | 83 | 37 | 51
14:21:00 | 82 | 37 | 51
14:22:00 | 82 | 37 | 51
14:23:00 | 82 | 37 | 51
14:24:00 | 82 | 37 | 51
14:25:00 | 82 | 37 | 51
14:26:00 | 82 | 37 | 51
14:27:00 | 81 | 37 | 51
14:28:00 | 81 | 37 | 51
14:29:00 | 81 | 37 | 52
14:30:00 | 81 | 37 | 52
14:31:00 | 81 | 37 | 51
14:32:00 | 81 | 37 | 51
14:33:00 | 80 | 37 | 51
14:34:00 | 80 | 37 | 51
14:35:00 | 80 | 37 | 51
14:36:00 | 80 | 37 | 51
14:37:00 | 80 | 37 | 51
14:38:00 | 80 | 37 | 51
14:39:00 | 79 | 37 | 51
14:40:00 | 79 | 37 | 51
14:41:00 | 79 | 37 | 51
14:42:00 | 79 | 37 | 51
14:43:00 | 79 | 37 | 51
14:44:00 | 79 | 37 | 51
14:45:00 | 79 | 37 | 50
14:46:00 | 78 | 37 | 50
14:47:00 | 78 | 37 | 50
14:48:00 | 78 | 37 | 50
14:49:00 | 78 | 37 | 50
14:50:00 | 78 | 37 | 50
14:51:00 | 78 | 37 | 50
14:52:00 | 78 | 37 | 50
14:53:00 | 78 | 37 | 50
14:54:00 | 77 | 37 | 50
14:55:00 | 77 | 37 | 50
14:56:00 | 77 | 37 | 50
14:57:00 | 77 | 37 | 50
14:58:00 | 77 | 37 | 50
14:59:00 | 77 | 37 | 50
15:00:00 | 77 | 37 | 50
15:01:00 | 77 | 37 | 50
15:02:00 | 77 | 37 | 50
15:03:00 | 76 | 37 | 50
15:04:00 | 76 | 37 | 50
15:05:00 | 76 | 37 | 50
15:06:00 | 76 | 37 | 50
15:07:00 | 76 | 37 | 50
15:08:00 | 75 | 37 | 51
15:09:00 | 75 | 37 | 51
15:10:00 | 75 | 37 | 51
15:11:00 | 74 | 38 | 51
15:12:00 | 74 | 37 | 51
15:13:00 | 73 | 37 | 51
15:14:00 | 73 | 32 | 51
15:15:00 | 72 | 24 | 51