## Sheet1
Колонка_1 | Колонка_2 | Колонка_3 | Колонка_4
--Test Summary--
Full Path and File Name
Instrument Name | 7222 #2
Instrument Type | Consistometer
Instrument Serial Number | 128
Test Start Date | 22.07.2002
Test Start Time | 17:32:40
Test Stop Date | 22.07.2002
Test Stop Time | 21:46:40
Test Length | 4:14:00
Final Sample Time Offset | 4:14:00
Controller Schedule Name
Sampling Period | 60 seconds
Comments | MPa: 10(30 min) T:31(30min) DB & water from field
Information | WellID | Khvalynskaya 4
Information | Customer | LUKOIL
Information | CementClass | G
Information | CementMfr | Dyckerhoff
Information | Additives | no
Information | Density | 1950
Information | BHCT | 31
Information | BHST | 35
Information | FluidLoss
Information | JobType | PLUG
Calculated Value | Thickening_Time | 3:43:00
Calculated Value | Setting Time | 4:14:00
Initial Temperature (C) | 25 C
Final Temperature (C) | 34 C
Initial Pressure (MPa) | 2 MPa
Final Pressure (MPa) | 10 MPa
Initial Consistency (Bc) | 17 Bc
Final Consistency (Bc) | 100 Bc
--Data--
Time (HH:MM:SS) | Temperature (C) | Pressure (MPa) | Consistency (Bc)
0:00:00 | 25 | 2 | 17
0:01:00 | 25 | 3 | 17
0:02:00 | 25 | 3 | 17
0:03:00 | 25 | 3 | 17
0:04:00 | 25 | 3 | 17
0:05:00 | 26 | 4 | 17
0:06:00 | 26 | 4 | 17
0:07:00 | 26 | 4 | 17
0:08:00 | 26 | 4 | 17
0:09:00 | 26 | 5 | 17
0:10:00 | 27 | 5 | 18
0:11:00 | 27 | 5 | 18
0:12:00 | 27 | 5 | 18
0:13:00 | 27 | 6 | 18
0:14:00 | 28 | 6 | 18
0:15:00 | 28 | 6 | 19
0:16:00 | 28 | 7 | 19
0:17:00 | 28 | 7 | 19
0:18:00 | 29 | 7 | 20
0:19:00 | 29 | 7 | 20
0:20:00 | 29 | 8 | 20
0:21:00 | 29 | 8 | 21
0:22:00 | 30 | 8 | 21
0:23:00 | 30 | 8 | 21
0:24:00 | 30 | 9 | 21
0:25:00 | 30 | 9 | 22
0:26:00 | 31 | 9 | 22
0:27:00 | 31 | 9 | 22
0:28:00 | 31 | 10 | 22
0:29:00 | 31 | 10 | 22
0:30:00 | 31 | 10 | 22
0:31:00 | 31 | 10 | 22
0:32:00 | 32 | 10 | 22
0:33:00 | 32 | 10 | 23
0:34:00 | 32 | 10 | 23
0:35:00 | 32 | 10 | 23
0:36:00 | 32 | 10 | 23
0:37:00 | 32 | 10 | 23
0:38:00 | 32 | 10 | 23
0:39:00 | 32 | 10 | 23
0:40:00 | 32 | 10 | 23
0:41:00 | 32 | 10 | 23
0:42:00 | 32 | 10 | 23
0:43:00 | 32 | 10 | 23
0:44:00 | 32 | 10 | 23
0:45:00 | 32 | 10 | 23
0:46:00 | 31 | 10 | 23
0:47:00 | 31 | 10 | 23
0:48:00 | 31 | 10 | 24
0:49:00 | 31 | 10 | 24
0:50:00 | 31 | 10 | 24
0:51:00 | 31 | 10 | 24
0:52:00 | 31 | 10 | 24
0:53:00 | 31 | 10 | 25
0:54:00 | 31 | 10 | 24
0:55:00 | 31 | 10 | 25
0:56:00 | 31 | 10 | 25
0:57:00 | 31 | 10 | 25
0:58:00 | 31 | 10 | 25
0:59:00 | 31 | 10 | 25
1:00:00 | 31 | 10 | 25
1:01:00 | 31 | 11 | 25
1:02:00 | 31 | 11 | 25
1:03:00 | 31 | 11 | 25
1:04:00 | 31 | 10 | 25
1:05:00 | 31 | 11 | 25
1:06:00 | 31 | 10 | 25
1:07:00 | 31 | 11 | 25
1:08:00 | 31 | 11 | 25
1:09:00 | 31 | 10 | 25
1:10:00 | 31 | 11 | 25
1:11:00 | 31 | 11 | 25
1:12:00 | 31 | 11 | 25
1:13:00 | 31 | 11 | 26
1:14:00 | 31 | 10 | 26
1:15:00 | 31 | 11 | 26
1:16:00 | 31 | 11 | 26
1:17:00 | 31 | 11 | 26
1:18:00 | 31 | 10 | 26
1:19:00 | 31 | 11 | 26
1:20:00 | 31 | 10 | 26
1:21:00 | 31 | 11 | 26
1:22:00 | 31 | 10 | 26
1:23:00 | 31 | 10 | 26
1:24:00 | 31 | 10 | 26
1:25:00 | 31 | 10 | 26
1:26:00 | 31 | 11 | 26
1:27:00 | 31 | 11 | 26
1:28:00 | 31 | 11 | 27
1:29:00 | 31 | 10 | 27
1:30:00 | 31 | 11 | 27
1:31:00 | 31 | 11 | 27
1:32:00 | 31 | 11 | 27
1:33:00 | 31 | 11 | 27
1:34:00 | 31 | 11 | 27
1:35:00 | 31 | 10 | 27
1:36:00 | 31 | 11 | 27
1:37:00 | 31 | 10 | 27
1:38:00 | 31 | 10 | 27
1:39:00 | 31 | 10 | 27
1:40:00 | 31 | 10 | 27
1:41:00 | 31 | 10 | 27
1:42:00 | 31 | 11 | 27
1:43:00 | 31 | 10 | 27
1:44:00 | 31 | 10 | 27
1:45:00 | 31 | 10 | 27
1:46:00 | 31 | 10 | 28
1:47:00 | 31 | 10 | 28
1:48:00 | 31 | 11 | 28
1:49:00 | 31 | 10 | 28
1:50:00 | 31 | 11 | 28
1:51:00 | 31 | 10 | 28
1:52:00 | 31 | 11 | 29
1:53:00 | 31 | 10 | 29
1:54:00 | 31 | 10 | 29
1:55:00 | 31 | 10 | 29
1:56:00 | 31 | 10 | 29
1:57:00 | 31 | 10 | 29
1:58:00 | 31 | 10 | 29
1:59:00 | 31 | 11 | 29
2:00:00 | 31 | 10 | 29
2:01:00 | 31 | 11 | 30
2:02:00 | 31 | 10 | 30
2:03:00 | 31 | 11 | 30
2:04:00 | 31 | 11 | 30
2:05:00 | 31 | 10 | 30
2:06:00 | 31 | 11 | 30
2:07:00 | 31 | 11 | 30
2:08:00 | 31 | 11 | 30
2:09:00 | 31 | 10 | 31
2:10:00 | 31 | 10 | 31
2:11:00 | 31 | 10 | 31
2:12:00 | 31 | 10 | 31
2:13:00 | 31 | 10 | 31
2:14:00 | 31 | 11 | 31
2:15:00 | 31 | 10 | 31
2:16:00 | 31 | 10 | 31
2:17:00 | 31 | 10 | 31
2:18:00 | 31 | 10 | 31
2:19:00 | 31 | 10 | 32
2:20:00 | 31 | 10 | 32
2:21:00 | 31 | 10 | 32
2:22:00 | 31 | 10 | 33
2:23:00 | 32 | 10 | 33
2:24:00 | 31 | 10 | 33
2:25:00 | 31 | 10 | 33
2:26:00 | 32 | 10 | 34
2:27:00 | 32 | 10 | 34
2:28:00 | 32 | 10 | 34
2:29:00 | 32 | 10 | 34
2:30:00 | 32 | 10 | 35
2:31:00 | 32 | 10 | 35
2:32:00 | 32 | 10 | 35
2:33:00 | 32 | 10 | 35
2:34:00 | 32 | 10 | 36
2:35:00 | 32 | 10 | 35
2:36:00 | 32 | 10 | 36
2:37:00 | 32 | 10 | 36
2:38:00 | 32 | 10 | 37
2:39:00 | 32 | 10 | 38
2:40:00 | 32 | 10 | 38
2:41:00 | 32 | 10 | 38
2:42:00 | 32 | 10 | 39
2:43:00 | 32 | 10 | 39
2:44:00 | 32 | 10 | 39
2:45:00 | 32 | 10 | 40
2:46:00 | 32 | 10 | 40
2:47:00 | 32 | 10 | 40
2:48:00 | 32 | 10 | 41
2:49:00 | 32 | 10 | 41
2:50:00 | 32 | 10 | 41
2:51:00 | 32 | 10 | 41
2:52:00 | 32 | 10 | 41
2:53:00 | 32 | 10 | 42
2:54:00 | 32 | 10 | 43
2:55:00 | 32 | 10 | 43
2:56:00 | 32 | 10 | 43
2:57:00 | 32 | 10 | 44
2:58:00 | 32 | 10 | 44
2:59:00 | 32 | 10 | 44
3:00:00 | 32 | 10 | 45
3:01:00 | 32 | 10 | 45
3:02:00 | 32 | 10 | 46
3:03:00 | 32 | 10 | 46
3:04:00 | 33 | 10 | 47
3:05:00 | 33 | 10 | 47
3:06:00 | 33 | 10 | 48
3:07:00 | 33 | 10 | 48
3:08:00 | 33 | 10 | 49
3:09:00 | 33 | 10 | 49
3:10:00 | 33 | 10 | 49
3:11:00 | 33 | 10 | 50
3:12:00 | 33 | 10 | 51
3:13:00 | 33 | 10 | 51
3:14:00 | 33 | 10 | 52
3:15:00 | 33 | 10 | 52
3:16:00 | 33 | 10 | 53
3:17:00 | 33 | 10 | 53
3:18:00 | 33 | 10 | 54
3:19:00 | 33 | 10 | 55
3:20:00 | 33 | 10 | 54
3:21:00 | 33 | 10 | 56
3:22:00 | 33 | 10 | 56
3:23:00 | 33 | 10 | 57
3:24:00 | 33 | 10 | 58
3:25:00 | 33 | 10 | 58
3:26:00 | 33 | 10 | 59
3:27:00 | 33 | 10 | 60
3:28:00 | 33 | 10 | 60
3:29:00 | 33 | 10 | 61
3:30:00 | 33 | 10 | 61
3:31:00 | 33 | 10 | 62
3:32:00 | 33 | 10 | 63
3:33:00 | 33 | 10 | 63
3:34:00 | 33 | 10 | 64
3:35:00 | 33 | 10 | 64
3:36:00 | 33 | 10 | 66
3:37:00 | 33 | 10 | 67
3:38:00 | 33 | 10 | 67
3:39:00 | 33 | 10 | 68
3:40:00 | 33 | 10 | 69
3:41:00 | 33 | 10 | 70
3:42:00 | 34 | 10 | 71
3:43:00 | 34 | 10 | 72
3:44:00 | 34 | 10 | 73
3:45:00 | 34 | 10 | 73
3:46:00 | 34 | 10 | 74
3:47:00 | 34 | 10 | 75
3:48:00 | 34 | 10 | 76
3:49:00 | 34 | 10 | 78
3:50:00 | 34 | 10 | 78
3:51:00 | 34 | 10 | 79
3:52:00 | 34 | 10 | 80
3:53:00 | 34 | 10 | 81
3:54:00 | 34 | 10 | 82
3:55:00 | 34 | 10 | 83
3:56:00 | 34 | 10 | 84
3:57:00 | 34 | 10 | 85
3:58:00 | 34 | 10 | 86
3:59:00 | 34 | 10 | 86
4:00:00 | 34 | 10 | 87
4:01:00 | 34 | 10 | 88
4:02:00 | 34 | 10 | 89
4:03:00 | 34 | 10 | 90
4:04:00 | 34 | 10 | 91
4:05:00 | 34 | 10 | 92
4:06:00 | 34 | 10 | 93
4:07:00 | 34 | 10 | 93
4:08:00 | 34 | 10 | 95
4:09:00 | 34 | 10 | 95
4:10:00 | 34 | 10 | 96
4:11:00 | 34 | 10 | 97
4:12:00 | 34 | 10 | 98
4:13:00 | 34 | 10 | 99
4:14:00 | 34 | 10 | 100