## Sheet1
Колонка_1 | Колонка_2 | Колонка_3 | Колонка_4
--Test Summary--
Full Path and File Name
Instrument Name | 7222 #2
Instrument Type | Consistometer
Instrument Serial Number | 128
Test Start Date | 26.06.2002
Test Start Time | 4:04:58
Test Stop Date | 26.06.2002
Test Stop Time | 6:15:17
Test Length | 2:10:19
Final Sample Time Offset | 2:10:00
Controller Schedule Name
Sampling Period | 60 seconds
Comments | MPa: 45(50min); T: 70C(30min), 90C(20min); field water, premix NTF
Information | WellID | Khvalynskaya 4
Information | Customer | LUKOIL
Information | CementClass | G
Information | CementMfr | Dyckerhoff
Information | Additives | 0.035%NTF(bwoc)
Information | Density | 1950
Information | BHCT | 90
Information | BHST | 115
Information | FluidLoss
Information | JobType | PLUG
Calculated Value | Thickening_Time | N/A
Calculated Value | Setting Time | N/A
Initial Temperature (C) | 29 C
Final Temperature (C) | 89 C
Initial Pressure (MPa) | 1 MPa
Final Pressure (MPa) | 45 MPa
Initial Consistency (Bc) | 14 Bc
Final Consistency (Bc) | 70 Bc
--Data--
Time (HH:MM:SS) | Temperature (C) | Pressure (MPa) | Consistency (Bc)
0:00:00 | 29 | 1 | 14
0:01:00 | 29 | 3 | 14
0:02:00 | 29 | 4 | 14
0:03:00 | 30 | 4 | 14
0:04:00 | 30 | 5 | 14
0:05:00 | 31 | 6 | 14
0:06:00 | 32 | 7 | 14
0:07:00 | 33 | 8 | 14
0:08:00 | 34 | 9 | 14
0:09:00 | 35 | 10 | 14
0:10:00 | 36 | 10 | 14
0:11:00 | 38 | 11 | 14
0:12:00 | 40 | 12 | 14
0:13:00 | 41 | 13 | 14
0:14:00 | 43 | 14 | 14
0:15:00 | 45 | 15 | 14
0:16:00 | 46 | 16 | 15
0:17:00 | 48 | 17 | 14
0:18:00 | 50 | 17 | 14
0:19:00 | 51 | 18 | 15
0:20:00 | 53 | 19 | 15
0:21:00 | 55 | 20 | 15
0:22:00 | 56 | 21 | 15
0:23:00 | 58 | 22 | 16
0:24:00 | 59 | 22 | 18
0:25:00 | 61 | 23 | 18
0:26:00 | 62 | 24 | 19
0:27:00 | 64 | 25 | 20
0:28:00 | 65 | 26 | 20
0:29:00 | 67 | 27 | 20
0:30:00 | 68 | 28 | 20
0:31:00 | 70 | 28 | 20
0:32:00 | 71 | 29 | 20
0:33:00 | 72 | 30 | 20
0:34:00 | 74 | 31 | 22
0:35:00 | 75 | 32 | 23
0:36:00 | 76 | 33 | 23
0:37:00 | 77 | 34 | 24
0:38:00 | 78 | 35 | 24
0:39:00 | 79 | 35 | 24
0:40:00 | 80 | 36 | 25
0:41:00 | 81 | 37 | 25
0:42:00 | 81 | 38 | 26
0:43:00 | 82 | 39 | 26
0:44:00 | 83 | 40 | 26
0:45:00 | 84 | 41 | 27
0:46:00 | 85 | 41 | 27
0:47:00 | 85 | 42 | 27
0:48:00 | 86 | 43 | 27
0:49:00 | 87 | 44 | 28
0:50:00 | 88 | 45 | 28
0:51:00 | 89 | 46 | 29
0:52:00 | 90 | 46 | 29
0:53:00 | 91 | 46 | 29
0:54:00 | 91 | 46 | 29
0:55:00 | 92 | 46 | 30
0:56:00 | 92 | 46 | 30
0:57:00 | 92 | 46 | 30
0:58:00 | 93 | 46 | 31
0:59:00 | 93 | 46 | 31
1:00:00 | 93 | 46 | 31
1:01:00 | 93 | 45 | 31
1:02:00 | 93 | 45 | 31
1:03:00 | 93 | 45 | 32
1:04:00 | 92 | 45 | 32
1:05:00 | 92 | 45 | 33
1:06:00 | 92 | 45 | 33
1:07:00 | 92 | 45 | 33
1:08:00 | 91 | 45 | 34
1:09:00 | 91 | 45 | 34
1:10:00 | 91 | 45 | 35
1:11:00 | 91 | 45 | 36
1:12:00 | 91 | 45 | 36
1:13:00 | 90 | 45 | 36
1:14:00 | 90 | 45 | 36
1:15:00 | 90 | 45 | 37
1:16:00 | 90 | 45 | 37
1:17:00 | 90 | 45 | 37
1:18:00 | 90 | 45 | 38
1:19:00 | 90 | 45 | 38
1:20:00 | 90 | 45 | 41
1:21:00 | 90 | 45 | 41
1:22:00 | 90 | 45 | 41
1:23:00 | 90 | 45 | 42
1:24:00 | 89 | 45 | 43
1:25:00 | 89 | 45 | 44
1:26:00 | 89 | 45 | 45
1:27:00 | 89 | 45 | 46
1:28:00 | 89 | 45 | 47
1:29:00 | 89 | 45 | 47
1:30:00 | 89 | 45 | 49
1:31:00 | 89 | 45 | 50
1:32:00 | 89 | 45 | 51
1:33:00 | 89 | 46 | 52
1:34:00 | 89 | 45 | 52
1:35:00 | 89 | 46 | 55
1:36:00 | 89 | 46 | 56
1:37:00 | 89 | 45 | 58
1:38:00 | 90 | 45 | 59
1:39:00 | 90 | 45 | 60
1:40:00 | 90 | 46 | 61
1:41:00 | 90 | 45 | 61
1:42:00 | 90 | 46 | 63
1:43:00 | 90 | 46 | 64
1:44:00 | 90 | 46 | 64
1:45:00 | 90 | 46 | 64
1:46:00 | 90 | 46 | 64
1:47:00 | 90 | 45 | 65
1:48:00 | 90 | 46 | 65
1:49:00 | 89 | 46 | 65
1:50:00 | 89 | 45 | 65
1:51:00 | 89 | 46 | 65
1:52:00 | 89 | 46 | 65
1:53:00 | 89 | 45 | 66
1:54:00 | 89 | 45 | 66
1:55:00 | 89 | 45 | 66
1:56:00 | 89 | 46 | 66
1:57:00 | 89 | 46 | 66
1:58:00 | 89 | 46 | 66
1:59:00 | 89 | 45 | 66
2:00:00 | 89 | 45 | 66
2:01:00 | 89 | 46 | 67
2:02:00 | 89 | 46 | 67
2:03:00 | 89 | 45 | 68
2:04:00 | 89 | 45 | 68
2:05:00 | 89 | 45 | 68
2:06:00 | 89 | 46 | 69
2:07:00 | 89 | 46 | 69
2:08:00 | 89 | 46 | 70
2:09:00 | 89 | 46 | 70
2:10:00 | 89 | 45 | 70