## Sheet1
Колонка_1 | Колонка_2 | Колонка_3 | Колонка_4
--Test Summary--
Full Path and File Name
Instrument Name | 7222 #2
Instrument Type | Consistometer
Instrument Serial Number | 128
Test Start Date | 28.06.2002
Test Start Time | 0:54:52
Test Stop Date | 28.06.2002
Test Stop Time | 1:57:04
Test Length | 1:02:12
Final Sample Time Offset | 1:02:00
Controller Schedule Name
Sampling Period | 60 seconds
Comments | MPa: 45(50min); T: 70C(30min), 90C(20min); field water, NTF premix
Information | WellID | Khvalynskaya 4
Information | Customer | LUKOIL
Information | CementClass | G
Information | CementMfr | Dyckerhoff
Information | Additives | 0.055%NTF(bwoc)
Information | Density | 1950
Information | BHCT | 90
Information | BHST | 115
Information | FluidLoss
Information | JobType | PLUG
Calculated Value | Thickening_Time | 1:02:00
Calculated Value | Setting Time | N/A
Initial Temperature (C) | 25 C
Final Temperature (C) | 92 C
Initial Pressure (MPa) | 2 MPa
Final Pressure (MPa) | 45 MPa
Initial Consistency (Bc) | 12 Bc
Final Consistency (Bc) | 73 Bc
--Data--
Time (HH:MM:SS) | Temperature (C) | Pressure (MPa) | Consistency (Bc)
0:00:00 | 25 | 2 | 12
0:01:00 | 24 | 3 | 13
0:02:00 | 24 | 4 | 13
0:03:00 | 24 | 5 | 13
0:04:00 | 25 | 6 | 14
0:05:00 | 25 | 7 | 14
0:06:00 | 26 | 8 | 15
0:07:00 | 27 | 9 | 15
0:08:00 | 28 | 10 | 15
0:09:00 | 30 | 10 | 15
0:10:00 | 31 | 12 | 15
0:11:00 | 33 | 12 | 15
0:12:00 | 35 | 13 | 15
0:13:00 | 37 | 14 | 15
0:14:00 | 39 | 15 | 15
0:15:00 | 41 | 16 | 15
0:16:00 | 43 | 17 | 15
0:17:00 | 45 | 18 | 15
0:18:00 | 47 | 19 | 15
0:19:00 | 49 | 19 | 15
0:20:00 | 51 | 20 | 15
0:21:00 | 53 | 21 | 15
0:22:00 | 54 | 22 | 15
0:23:00 | 56 | 23 | 16
0:24:00 | 58 | 24 | 16
0:25:00 | 60 | 24 | 17
0:26:00 | 61 | 25 | 18
0:27:00 | 63 | 26 | 19
0:28:00 | 65 | 27 | 18
0:29:00 | 67 | 28 | 19
0:30:00 | 68 | 29 | 20
0:31:00 | 70 | 29 | 20
0:32:00 | 71 | 30 | 19
0:33:00 | 72 | 31 | 19
0:34:00 | 73 | 32 | 20
0:35:00 | 74 | 33 | 20
0:36:00 | 75 | 34 | 20
0:37:00 | 75 | 34 | 20
0:38:00 | 76 | 36 | 20
0:39:00 | 77 | 36 | 20
0:40:00 | 78 | 37 | 20
0:41:00 | 78 | 38 | 21
0:42:00 | 79 | 39 | 21
0:43:00 | 80 | 40 | 22
0:44:00 | 81 | 41 | 23
0:45:00 | 82 | 42 | 23
0:46:00 | 83 | 42 | 24
0:47:00 | 84 | 43 | 25
0:48:00 | 85 | 44 | 26
0:49:00 | 86 | 45 | 27
0:50:00 | 87 | 46 | 28
0:51:00 | 88 | 46 | 30
0:52:00 | 89 | 46 | 32
0:53:00 | 89 | 46 | 34
0:54:00 | 90 | 46 | 36
0:55:00 | 91 | 46 | 39
0:56:00 | 91 | 46 | 42
0:57:00 | 92 | 46 | 46
0:58:00 | 92 | 45 | 54
0:59:00 | 92 | 45 | 63
1:00:00 | 92 | 45 | 67
1:01:00 | 92 | 45 | 71
1:02:00 | 92 | 45 | 73