## Sheet1
Колонка_1 | Колонка_2 | Колонка_3 | Колонка_4
--Test Summary--
Full Path and File Name
Instrument Name | 7222 #2
Instrument Type | Consistometer
Instrument Serial Number | 128
Test Start Date | 14.07.2002
Test Start Time | 3:09:39
Test Stop Date | 14.07.2002
Test Stop Time | 6:34:39
Test Length | 3:25:00
Final Sample Time Offset | 3:25:00
Controller Schedule Name
Sampling Period | 60 seconds
Comments | MPa: 45(50min); T: 65C(30min), 85C(20min), field water, premix NTF
Information | WellID | Khvalynskaya 4
Information | Customer | LUKOIL
Information | CementClass | G
Information | CementMfr | Dyckerhoff
Information | Additives | 0.07%NTF bwoc
Information | Density | 1950
Information | BHCT | 85
Information | BHST | 104
Information | FluidLoss
Information | JobType | PLUG
Calculated Value | Thickening_Time | 2:26:00
Calculated Value | Setting Time | 3:25:00
Initial Temperature (C) | 25 C
Final Temperature (C) | 85 C
Initial Pressure (MPa) | 2 MPa
Final Pressure (MPa) | 45 MPa
Initial Consistency (Bc) | 18 Bc
Final Consistency (Bc) | 99 Bc
--Data--
Time (HH:MM:SS) | Temperature (C) | Pressure (MPa) | Consistency (Bc)
0:00:00 | 25 | 2 | 18
0:01:00 | 25 | 3 | 18
0:02:00 | 25 | 4 | 20
0:03:00 | 26 | 5 | 19
0:04:00 | 26 | 6 | 20
0:05:00 | 27 | 7 | 21
0:06:00 | 27 | 8 | 21
0:07:00 | 29 | 9 | 20
0:08:00 | 30 | 10 | 20
0:09:00 | 31 | 11 | 21
0:10:00 | 33 | 12 | 21
0:11:00 | 35 | 13 | 20
0:12:00 | 37 | 14 | 21
0:13:00 | 38 | 14 | 22
0:14:00 | 40 | 15 | 22
0:15:00 | 42 | 16 | 23
0:16:00 | 44 | 17 | 22
0:17:00 | 46 | 18 | 23
0:18:00 | 48 | 19 | 32
0:19:00 | 49 | 20 | 30
0:20:00 | 51 | 20 | 23
0:21:00 | 53 | 21 | 22
0:22:00 | 54 | 22 | 21
0:23:00 | 55 | 23 | 21
0:24:00 | 56 | 24 | 21
0:25:00 | 57 | 25 | 21
0:26:00 | 59 | 26 | 21
0:27:00 | 61 | 26 | 24
0:28:00 | 62 | 27 | 25
0:29:00 | 64 | 28 | 24
0:30:00 | 66 | 29 | 25
0:31:00 | 67 | 30 | 25
0:32:00 | 69 | 30 | 25
0:33:00 | 70 | 31 | 25
0:34:00 | 71 | 32 | 25
0:35:00 | 72 | 33 | 25
0:36:00 | 73 | 33 | 27
0:37:00 | 74 | 34 | 28
0:38:00 | 74 | 35 | 27
0:39:00 | 75 | 36 | 29
0:40:00 | 76 | 37 | 27
0:41:00 | 76 | 38 | 27
0:42:00 | 77 | 39 | 28
0:43:00 | 78 | 40 | 28
0:44:00 | 79 | 41 | 29
0:45:00 | 80 | 42 | 29
0:46:00 | 81 | 43 | 30
0:47:00 | 81 | 44 | 29
0:48:00 | 82 | 45 | 29
0:49:00 | 83 | 45 | 30
0:50:00 | 84 | 46 | 29
0:51:00 | 85 | 46 | 31
0:52:00 | 86 | 46 | 32
0:53:00 | 87 | 46 | 33
0:54:00 | 88 | 46 | 33
0:55:00 | 88 | 46 | 33
0:56:00 | 89 | 46 | 32
0:57:00 | 89 | 46 | 33
0:58:00 | 89 | 46 | 34
0:59:00 | 89 | 46 | 35
1:00:00 | 89 | 45 | 37
1:01:00 | 89 | 45 | 38
1:02:00 | 89 | 45 | 35
1:03:00 | 89 | 45 | 37
1:04:00 | 88 | 45 | 39
1:05:00 | 88 | 45 | 41
1:06:00 | 88 | 45 | 43
1:07:00 | 87 | 45 | 47
1:08:00 | 87 | 45 | 37
1:09:00 | 87 | 45 | 42
1:10:00 | 87 | 45 | 44
1:11:00 | 86 | 45 | 39
1:12:00 | 86 | 45 | 46
1:13:00 | 86 | 45 | 38
1:14:00 | 86 | 45 | 35
1:15:00 | 86 | 45 | 34
1:16:00 | 85 | 46 | 35
1:17:00 | 85 | 46 | 35
1:18:00 | 85 | 46 | 34
1:19:00 | 85 | 46 | 33
1:20:00 | 85 | 46 | 34
1:21:00 | 85 | 46 | 32
1:22:00 | 85 | 46 | 31
1:23:00 | 85 | 46 | 33
1:24:00 | 85 | 46 | 32
1:25:00 | 85 | 46 | 34
1:26:00 | 85 | 46 | 33
1:27:00 | 85 | 46 | 32
1:28:00 | 85 | 46 | 38
1:29:00 | 85 | 46 | 35
1:30:00 | 85 | 46 | 31
1:31:00 | 85 | 46 | 32
1:32:00 | 86 | 46 | 33
1:33:00 | 86 | 46 | 35
1:34:00 | 85 | 46 | 35
1:35:00 | 85 | 46 | 37
1:36:00 | 86 | 46 | 38
1:37:00 | 86 | 46 | 37
1:38:00 | 86 | 46 | 38
1:39:00 | 86 | 46 | 40
1:40:00 | 86 | 46 | 38
1:41:00 | 85 | 46 | 42
1:42:00 | 85 | 46 | 36
1:43:00 | 85 | 46 | 44
1:44:00 | 85 | 46 | 41
1:45:00 | 85 | 46 | 42
1:46:00 | 85 | 46 | 38
1:47:00 | 85 | 46 | 36
1:48:00 | 85 | 46 | 36
1:49:00 | 85 | 46 | 36
1:50:00 | 85 | 46 | 40
1:51:00 | 85 | 46 | 39
1:52:00 | 85 | 46 | 41
1:53:00 | 85 | 46 | 36
1:54:00 | 85 | 46 | 33
1:55:00 | 85 | 46 | 32
1:56:00 | 85 | 46 | 31
1:57:00 | 85 | 46 | 31
1:58:00 | 85 | 46 | 31
1:59:00 | 85 | 46 | 31
2:00:00 | 85 | 46 | 31
2:01:00 | 85 | 46 | 32
2:02:00 | 85 | 46 | 32
2:03:00 | 85 | 46 | 33
2:04:00 | 86 | 46 | 34
2:05:00 | 86 | 46 | 37
2:06:00 | 86 | 45 | 40
2:07:00 | 86 | 45 | 44
2:08:00 | 86 | 45 | 48
2:09:00 | 86 | 45 | 50
2:10:00 | 86 | 45 | 53
2:11:00 | 86 | 45 | 55
2:12:00 | 86 | 45 | 56
2:13:00 | 85 | 45 | 58
2:14:00 | 85 | 45 | 60
2:15:00 | 85 | 45 | 61
2:16:00 | 85 | 45 | 62
2:17:00 | 85 | 45 | 63
2:18:00 | 85 | 45 | 64
2:19:00 | 85 | 45 | 65
2:20:00 | 85 | 45 | 66
2:21:00 | 85 | 45 | 67
2:22:00 | 85 | 45 | 68
2:23:00 | 85 | 45 | 69
2:24:00 | 85 | 45 | 69
2:25:00 | 85 | 45 | 72
2:26:00 | 85 | 45 | 73
2:27:00 | 85 | 45 | 72
2:28:00 | 85 | 46 | 73
2:29:00 | 85 | 46 | 73
2:30:00 | 85 | 46 | 74
2:31:00 | 85 | 46 | 75
2:32:00 | 85 | 46 | 75
2:33:00 | 85 | 46 | 75
2:34:00 | 85 | 46 | 79
2:35:00 | 85 | 46 | 79
2:36:00 | 85 | 46 | 79
2:37:00 | 85 | 46 | 80
2:38:00 | 85 | 46 | 81
2:39:00 | 85 | 46 | 81
2:40:00 | 85 | 46 | 82
2:41:00 | 85 | 46 | 82
2:42:00 | 85 | 46 | 82
2:43:00 | 85 | 46 | 83
2:44:00 | 85 | 46 | 83
2:45:00 | 85 | 46 | 83
2:46:00 | 85 | 46 | 84
2:47:00 | 85 | 46 | 85
2:48:00 | 85 | 46 | 85
2:49:00 | 85 | 46 | 85
2:50:00 | 85 | 46 | 85
2:51:00 | 85 | 45 | 85
2:52:00 | 85 | 45 | 85
2:53:00 | 85 | 46 | 85
2:54:00 | 85 | 46 | 85
2:55:00 | 85 | 45 | 85
2:56:00 | 85 | 46 | 85
2:57:00 | 85 | 46 | 85
2:58:00 | 85 | 45 | 85
2:59:00 | 85 | 45 | 85
3:00:00 | 85 | 46 | 85
3:01:00 | 85 | 45 | 92
3:02:00 | 85 | 45 | 92
3:03:00 | 85 | 45 | 92
3:04:00 | 85 | 45 | 92
3:05:00 | 85 | 45 | 92
3:06:00 | 85 | 45 | 92
3:07:00 | 85 | 45 | 92
3:08:00 | 85 | 45 | 92
3:09:00 | 85 | 45 | 92
3:10:00 | 85 | 45 | 92
3:11:00 | 85 | 45 | 92
3:12:00 | 85 | 45 | 92
3:13:00 | 85 | 45 | 92
3:14:00 | 85 | 45 | 95
3:15:00 | 85 | 45 | 95
3:16:00 | 85 | 45 | 95
3:17:00 | 85 | 45 | 95
3:18:00 | 85 | 45 | 95
3:19:00 | 85 | 45 | 96
3:20:00 | 85 | 45 | 97
3:21:00 | 85 | 45 | 97
3:22:00 | 85 | 45 | 97
3:23:00 | 85 | 45 | 99
3:24:00 | 85 | 45 | 99
3:25:00 | 85 | 45 | 99