## Sheet1
Колонка_1 | Колонка_2 | Колонка_3 | Колонка_4
--Test Summary--
Full Path and File Name
Instrument Name | 7222 #2
Instrument Type | Consistometer
Instrument Serial Number | 128
Test Start Date | 28.06.2002
Test Start Time | 23:37:52
Test Stop Date | 29.06.2002
Test Stop Time | 4:16:36
Test Length | 4:38:44
Final Sample Time Offset | 4:38:00
Controller Schedule Name
Sampling Period | 60 seconds
Comments | MPa: 45(50min); T: 70C(30min), 90C(20min); tap water, NTF premix, new ASTRA cement sample
Information | WellID | Khvalynskaya 4
Information | Customer | LUKOIL
Information | CementClass | G
Information | CementMfr | Dyckerhoff
Information | Additives | 0.08%NTF
Information | Density | 1950
Information | BHCT | 90
Information | BHST | 118
Information | FluidLoss
Information | JobType | PLUG
Calculated Value | Thickening_Time | 4:11:00
Calculated Value | Setting Time | N/A
Initial Temperature (C) | 26 C
Final Temperature (C) | 89 C
Initial Pressure (MPa) | 1 MPa
Final Pressure (MPa) | 45 MPa
Initial Consistency (Bc) | 14 Bc
Final Consistency (Bc) | 98 Bc
--Data--
Time (HH:MM:SS) | Temperature (C) | Pressure (MPa) | Consistency (Bc)
0:00:00 | 26 | 1 | 14
0:01:00 | 26 | 3 | 14
0:02:00 | 26 | 4 | 15
0:03:00 | 26 | 4 | 15
0:04:00 | 27 | 5 | 16
0:05:00 | 27 | 6 | 16
0:06:00 | 28 | 7 | 16
0:07:00 | 29 | 8 | 16
0:08:00 | 30 | 9 | 16
0:09:00 | 32 | 11 | 16
0:10:00 | 33 | 12 | 16
0:11:00 | 35 | 12 | 16
0:12:00 | 37 | 13 | 16
0:13:00 | 39 | 14 | 15
0:14:00 | 41 | 15 | 15
0:15:00 | 42 | 16 | 15
0:16:00 | 44 | 17 | 15
0:17:00 | 46 | 17 | 15
0:18:00 | 48 | 18 | 15
0:19:00 | 51 | 19 | 16
0:20:00 | 53 | 20 | 16
0:21:00 | 54 | 21 | 16
0:22:00 | 56 | 22 | 17
0:23:00 | 58 | 23 | 17
0:24:00 | 59 | 24 | 17
0:25:00 | 60 | 24 | 17
0:26:00 | 62 | 25 | 17
0:27:00 | 64 | 26 | 17
0:28:00 | 65 | 27 | 17
0:29:00 | 67 | 28 | 19
0:30:00 | 69 | 29 | 19
0:31:00 | 70 | 29 | 20
0:32:00 | 71 | 30 | 20
0:33:00 | 73 | 31 | 20
0:34:00 | 74 | 32 | 20
0:35:00 | 75 | 33 | 20
0:36:00 | 76 | 34 | 21
0:37:00 | 77 | 34 | 21
0:38:00 | 78 | 35 | 21
0:39:00 | 79 | 36 | 21
0:40:00 | 80 | 37 | 21
0:41:00 | 80 | 38 | 21
0:42:00 | 81 | 39 | 21
0:43:00 | 82 | 40 | 21
0:44:00 | 83 | 40 | 22
0:45:00 | 83 | 41 | 21
0:46:00 | 84 | 42 | 22
0:47:00 | 85 | 43 | 22
0:48:00 | 86 | 44 | 22
0:49:00 | 87 | 45 | 22
0:50:00 | 88 | 46 | 22
0:51:00 | 89 | 46 | 23
0:52:00 | 90 | 46 | 23
0:53:00 | 91 | 46 | 24
0:54:00 | 92 | 46 | 24
0:55:00 | 92 | 46 | 24
0:56:00 | 93 | 46 | 24
0:57:00 | 93 | 46 | 24
0:58:00 | 93 | 46 | 24
0:59:00 | 93 | 46 | 25
1:00:00 | 93 | 46 | 25
1:01:00 | 93 | 46 | 26
1:02:00 | 93 | 46 | 26
1:03:00 | 93 | 46 | 26
1:04:00 | 93 | 45 | 27
1:05:00 | 92 | 45 | 26
1:06:00 | 92 | 45 | 28
1:07:00 | 92 | 45 | 28
1:08:00 | 92 | 45 | 25
1:09:00 | 92 | 45 | 27
1:10:00 | 91 | 45 | 26
1:11:00 | 91 | 45 | 31
1:12:00 | 91 | 45 | 29
1:13:00 | 91 | 45 | 31
1:14:00 | 91 | 45 | 28
1:15:00 | 90 | 45 | 29
1:16:00 | 90 | 45 | 28
1:17:00 | 90 | 45 | 27
1:18:00 | 90 | 45 | 27
1:19:00 | 90 | 45 | 27
1:20:00 | 90 | 45 | 26
1:21:00 | 90 | 45 | 26
1:22:00 | 90 | 45 | 28
1:23:00 | 90 | 45 | 28
1:24:00 | 89 | 45 | 28
1:25:00 | 89 | 45 | 36
1:26:00 | 89 | 45 | 33
1:27:00 | 89 | 45 | 34
1:28:00 | 89 | 46 | 32
1:29:00 | 89 | 45 | 32
1:30:00 | 89 | 46 | 31
1:31:00 | 89 | 46 | 29
1:32:00 | 89 | 46 | 29
1:33:00 | 89 | 46 | 28
1:34:00 | 89 | 46 | 29
1:35:00 | 89 | 46 | 29
1:36:00 | 89 | 46 | 30
1:37:00 | 89 | 46 | 29
1:38:00 | 89 | 46 | 29
1:39:00 | 89 | 46 | 27
1:40:00 | 89 | 46 | 29
1:41:00 | 89 | 46 | 29
1:42:00 | 89 | 46 | 29
1:43:00 | 89 | 46 | 29
1:44:00 | 89 | 45 | 32
1:45:00 | 89 | 46 | 32
1:46:00 | 89 | 46 | 32
1:47:00 | 89 | 46 | 33
1:48:00 | 89 | 46 | 33
1:49:00 | 89 | 46 | 34
1:50:00 | 89 | 46 | 34
1:51:00 | 89 | 46 | 31
1:52:00 | 89 | 46 | 35
1:53:00 | 89 | 46 | 35
1:54:00 | 89 | 46 | 27
1:55:00 | 89 | 46 | 27
1:56:00 | 89 | 46 | 27
1:57:00 | 89 | 46 | 27
1:58:00 | 89 | 46 | 27
1:59:00 | 89 | 46 | 27
2:00:00 | 89 | 46 | 26
2:01:00 | 89 | 46 | 26
2:02:00 | 89 | 46 | 27
2:03:00 | 89 | 46 | 27
2:04:00 | 89 | 46 | 29
2:05:00 | 89 | 46 | 27
2:06:00 | 89 | 46 | 25
2:07:00 | 89 | 46 | 25
2:08:00 | 89 | 46 | 25
2:09:00 | 89 | 46 | 25
2:10:00 | 89 | 46 | 25
2:11:00 | 89 | 46 | 25
2:12:00 | 89 | 46 | 25
2:13:00 | 89 | 46 | 25
2:14:00 | 89 | 46 | 25
2:15:00 | 89 | 46 | 25
2:16:00 | 89 | 46 | 25
2:17:00 | 89 | 46 | 25
2:18:00 | 89 | 46 | 25
2:19:00 | 89 | 46 | 25
2:20:00 | 89 | 46 | 25
2:21:00 | 89 | 46 | 25
2:22:00 | 89 | 46 | 25
2:23:00 | 89 | 46 | 25
2:24:00 | 89 | 46 | 25
2:25:00 | 89 | 46 | 25
2:26:00 | 89 | 46 | 25
2:27:00 | 89 | 45 | 25
2:28:00 | 89 | 46 | 25
2:29:00 | 89 | 45 | 25
2:30:00 | 89 | 45 | 25
2:31:00 | 89 | 45 | 25
2:32:00 | 89 | 45 | 25
2:33:00 | 89 | 45 | 25
2:34:00 | 89 | 46 | 25
2:35:00 | 89 | 46 | 25
2:36:00 | 89 | 46 | 25
2:37:00 | 89 | 46 | 25
2:38:00 | 89 | 46 | 25
2:39:00 | 89 | 46 | 25
2:40:00 | 89 | 46 | 25
2:41:00 | 89 | 46 | 25
2:42:00 | 89 | 46 | 25
2:43:00 | 89 | 46 | 25
2:44:00 | 89 | 46 | 25
2:45:00 | 89 | 46 | 25
2:46:00 | 89 | 46 | 25
2:47:00 | 89 | 46 | 25
2:48:00 | 89 | 46 | 25
2:49:00 | 89 | 46 | 25
2:50:00 | 89 | 46 | 25
2:51:00 | 89 | 46 | 25
2:52:00 | 89 | 46 | 25
2:53:00 | 89 | 46 | 25
2:54:00 | 89 | 46 | 25
2:55:00 | 89 | 46 | 26
2:56:00 | 89 | 46 | 26
2:57:00 | 89 | 46 | 26
2:58:00 | 89 | 46 | 27
2:59:00 | 89 | 46 | 26
3:00:00 | 89 | 46 | 26
3:01:00 | 89 | 46 | 27
3:02:00 | 89 | 46 | 27
3:03:00 | 89 | 45 | 27
3:04:00 | 89 | 46 | 27
3:05:00 | 89 | 46 | 29
3:06:00 | 89 | 45 | 30
3:07:00 | 89 | 45 | 32
3:08:00 | 89 | 45 | 34
3:09:00 | 89 | 45 | 37
3:10:00 | 89 | 45 | 39
3:11:00 | 89 | 45 | 41
3:12:00 | 89 | 45 | 42
3:13:00 | 89 | 45 | 45
3:14:00 | 89 | 45 | 48
3:15:00 | 89 | 45 | 46
3:16:00 | 89 | 45 | 47
3:17:00 | 89 | 45 | 47
3:18:00 | 89 | 45 | 47
3:19:00 | 89 | 45 | 47
3:20:00 | 89 | 45 | 47
3:21:00 | 89 | 45 | 47
3:22:00 | 89 | 45 | 47
3:23:00 | 89 | 45 | 48
3:24:00 | 89 | 45 | 48
3:25:00 | 89 | 45 | 48
3:26:00 | 89 | 45 | 48
3:27:00 | 89 | 45 | 48
3:28:00 | 89 | 45 | 48
3:29:00 | 89 | 45 | 48
3:30:00 | 89 | 45 | 48
3:31:00 | 89 | 45 | 49
3:32:00 | 89 | 45 | 49
3:33:00 | 89 | 45 | 49
3:34:00 | 89 | 45 | 49
3:35:00 | 89 | 45 | 49
3:36:00 | 89 | 45 | 49
3:37:00 | 89 | 45 | 50
3:38:00 | 89 | 45 | 50
3:39:00 | 89 | 45 | 50
3:40:00 | 89 | 46 | 50
3:41:00 | 89 | 45 | 50
3:42:00 | 89 | 45 | 50
3:43:00 | 89 | 45 | 50
3:44:00 | 89 | 45 | 51
3:45:00 | 89 | 46 | 51
3:46:00 | 89 | 46 | 51
3:47:00 | 89 | 45 | 52
3:48:00 | 89 | 46 | 53
3:49:00 | 89 | 45 | 53
3:50:00 | 89 | 45 | 53
3:51:00 | 89 | 45 | 54
3:52:00 | 89 | 45 | 55
3:53:00 | 89 | 45 | 55
3:54:00 | 89 | 45 | 56
3:55:00 | 89 | 45 | 56
3:56:00 | 89 | 45 | 57
3:57:00 | 89 | 45 | 57
3:58:00 | 89 | 45 | 58
3:59:00 | 89 | 45 | 59
4:00:00 | 89 | 45 | 59
4:01:00 | 89 | 45 | 61
4:02:00 | 89 | 45 | 63
4:03:00 | 89 | 45 | 64
4:04:00 | 89 | 45 | 65
4:05:00 | 89 | 45 | 66
4:06:00 | 89 | 45 | 66
4:07:00 | 89 | 45 | 67
4:08:00 | 89 | 45 | 68
4:09:00 | 89 | 45 | 69
4:10:00 | 89 | 45 | 70
4:11:00 | 89 | 45 | 71
4:12:00 | 89 | 45 | 73
4:13:00 | 89 | 45 | 73
4:14:00 | 89 | 45 | 73
4:15:00 | 89 | 45 | 74
4:16:00 | 89 | 45 | 78
4:17:00 | 89 | 45 | 79
4:18:00 | 89 | 45 | 80
4:19:00 | 89 | 45 | 81
4:20:00 | 89 | 45 | 82
4:21:00 | 89 | 45 | 82
4:22:00 | 89 | 45 | 84
4:23:00 | 89 | 45 | 85
4:24:00 | 89 | 45 | 85
4:25:00 | 89 | 45 | 86
4:26:00 | 89 | 45 | 89
4:27:00 | 89 | 45 | 89
4:28:00 | 89 | 45 | 85
4:29:00 | 89 | 45 | 89
4:30:00 | 89 | 45 | 89
4:31:00 | 89 | 45 | 92
4:32:00 | 89 | 45 | 93
4:33:00 | 89 | 45 | 93
4:34:00 | 89 | 45 | 92
4:35:00 | 89 | 45 | 93
4:36:00 | 89 | 45 | 99
4:37:00 | 89 | 45 | 98
4:38:00 | 89 | 45 | 98