## Sheet1
Колонка_1 | Колонка_2 | Колонка_3 | Колонка_4
--Test Summary--
Full Path and File Name
Instrument Name | 7222 #2
Instrument Type | Consistometer
Instrument Serial Number | 128
Test Start Date | 16.04.2002
Test Start Time | 23:59:58
Test Stop Date | 17.04.2002
Test Stop Time | 3:19:30
Test Length | 3:19:32
Final Sample Time Offset | 3:19:00
Controller Schedule Name
Sampling Period | 60 seconds
Comments | MPa: 50(30min); T: 70(30min), 95C(20min); fresh water, new NTF(bwodb) premix
Information | WellID | Khvalynskaya 4
Information | Customer | LUKOIL
Information | CementClass | G
Information | CementMfr | Dyckerhoff
Information | Additives | 30%SF+0.045%NTF(bwodb)+fresh water+Dfmr
Information | Density | 1950
Information | BHCT | 95
Information | BHST | 110
Information | FluidLoss
Information | JobType | 194 mm csg tail slurry
Calculated Value | Thickening_Time | 3:14:00
Calculated Value | Setting Time | N/A
Initial Temperature (C) | 25 C
Final Temperature (C) | 94 C
Initial Pressure (MPa) | 1 MPa
Final Pressure (MPa) | 50 MPa
Initial Consistency (Bc) | 12 Bc
Final Consistency (Bc) | 74 Bc
--Data--
Time (HH:MM:SS) | Temperature (C) | Pressure (MPa) | Consistency (Bc)
0:00:00 | 25 | 1 | 12
0:01:00 | 25 | 3 | 12
0:02:00 | 24 | 5 | 27
0:03:00 | 24 | 7 | 17
0:04:00 | 24 | 8 | 27
0:05:00 | 25 | 10 | 25
0:06:00 | 25 | 11 | 24
0:07:00 | 26 | 13 | 15
0:08:00 | 28 | 15 | 11
0:09:00 | 29 | 17 | 13
0:10:00 | 31 | 18 | 13
0:11:00 | 33 | 20 | 17
0:12:00 | 35 | 21 | 34
0:13:00 | 37 | 23 | 18
0:14:00 | 40 | 24 | 17
0:15:00 | 42 | 26 | 22
0:16:00 | 45 | 27 | 28
0:17:00 | 47 | 29 | 46
0:18:00 | 49 | 33 | 18
0:19:00 | 51 | 32 | 27
0:20:00 | 53 | 34 | 11
0:21:00 | 55 | 35 | 10
0:22:00 | 57 | 37 | 11
0:23:00 | 59 | 39 | 11
0:24:00 | 61 | 40 | 9
0:25:00 | 62 | 42 | 9
0:26:00 | 63 | 44 | 12
0:27:00 | 65 | 45 | 9
0:28:00 | 66 | 47 | 11
0:29:00 | 68 | 49 | 16
0:30:00 | 69 | 50 | 11
0:31:00 | 70 | 51 | 9
0:32:00 | 71 | 51 | 9
0:33:00 | 72 | 51 | 10
0:34:00 | 74 | 51 | 10
0:35:00 | 75 | 51 | 11
0:36:00 | 77 | 51 | 11
0:37:00 | 78 | 51 | 12
0:38:00 | 79 | 51 | 12
0:39:00 | 80 | 51 | 13
0:40:00 | 81 | 51 | 13
0:41:00 | 82 | 51 | 13
0:42:00 | 83 | 51 | 13
0:43:00 | 84 | 51 | 14
0:44:00 | 85 | 51 | 14
0:45:00 | 86 | 51 | 14
0:46:00 | 87 | 51 | 14
0:47:00 | 89 | 51 | 15
0:48:00 | 90 | 51 | 15
0:49:00 | 91 | 51 | 15
0:50:00 | 92 | 51 | 16
0:51:00 | 94 | 51 | 27
0:52:00 | 95 | 51 | 23
0:53:00 | 96 | 51 | 29
0:54:00 | 97 | 51 | 30
0:55:00 | 98 | 51 | 30
0:56:00 | 98 | 51 | 23
0:57:00 | 99 | 51 | 23
0:58:00 | 99 | 51 | 22
0:59:00 | 99 | 51 | 22
1:00:00 | 99 | 51 | 29
1:01:00 | 99 | 51 | 24
1:02:00 | 99 | 50 | 25
1:03:00 | 99 | 50 | 25
1:04:00 | 98 | 50 | 24
1:05:00 | 98 | 50 | 24
1:06:00 | 98 | 50 | 30
1:07:00 | 98 | 50 | 33
1:08:00 | 97 | 50 | 26
1:09:00 | 97 | 50 | 28
1:10:00 | 97 | 50 | 27
1:11:00 | 97 | 50 | 27
1:12:00 | 96 | 50 | 29
1:13:00 | 96 | 50 | 27
1:14:00 | 96 | 50 | 27
1:15:00 | 96 | 50 | 26
1:16:00 | 95 | 50 | 25
1:17:00 | 95 | 50 | 25
1:18:00 | 95 | 50 | 25
1:19:00 | 95 | 50 | 26
1:20:00 | 95 | 50 | 25
1:21:00 | 95 | 50 | 25
1:22:00 | 95 | 51 | 23
1:23:00 | 95 | 50 | 23
1:24:00 | 95 | 51 | 23
1:25:00 | 95 | 50 | 23
1:26:00 | 95 | 50 | 23
1:27:00 | 94 | 51 | 23
1:28:00 | 94 | 51 | 23
1:29:00 | 94 | 51 | 23
1:30:00 | 94 | 51 | 23
1:31:00 | 94 | 51 | 23
1:32:00 | 94 | 51 | 23
1:33:00 | 94 | 51 | 23
1:34:00 | 94 | 51 | 23
1:35:00 | 94 | 51 | 23
1:36:00 | 94 | 51 | 23
1:37:00 | 94 | 51 | 23
1:38:00 | 94 | 51 | 23
1:39:00 | 94 | 51 | 23
1:40:00 | 94 | 51 | 23
1:41:00 | 95 | 51 | 23
1:42:00 | 94 | 51 | 24
1:43:00 | 94 | 51 | 24
1:44:00 | 94 | 50 | 24
1:45:00 | 94 | 50 | 24
1:46:00 | 94 | 50 | 24
1:47:00 | 94 | 50 | 23
1:48:00 | 94 | 50 | 24
1:49:00 | 94 | 50 | 24
1:50:00 | 94 | 50 | 24
1:51:00 | 94 | 50 | 23
1:52:00 | 94 | 50 | 23
1:53:00 | 94 | 50 | 24
1:54:00 | 94 | 50 | 24
1:55:00 | 94 | 51 | 24
1:56:00 | 94 | 50 | 24
1:57:00 | 94 | 51 | 25
1:58:00 | 94 | 50 | 25
1:59:00 | 94 | 51 | 25
2:00:00 | 94 | 50 | 25
2:01:00 | 94 | 50 | 26
2:02:00 | 94 | 51 | 26
2:03:00 | 94 | 50 | 26
2:04:00 | 94 | 50 | 26
2:05:00 | 94 | 50 | 26
2:06:00 | 94 | 50 | 26
2:07:00 | 94 | 50 | 26
2:08:00 | 94 | 50 | 26
2:09:00 | 94 | 50 | 26
2:10:00 | 94 | 50 | 26
2:11:00 | 94 | 50 | 26
2:12:00 | 94 | 50 | 26
2:13:00 | 94 | 50 | 26
2:14:00 | 94 | 50 | 26
2:15:00 | 94 | 50 | 26
2:16:00 | 94 | 50 | 27
2:17:00 | 94 | 50 | 27
2:18:00 | 94 | 50 | 27
2:19:00 | 94 | 50 | 28
2:20:00 | 94 | 50 | 28
2:21:00 | 94 | 50 | 28
2:22:00 | 94 | 50 | 28
2:23:00 | 94 | 50 | 29
2:24:00 | 94 | 51 | 30
2:25:00 | 94 | 51 | 31
2:26:00 | 94 | 51 | 31
2:27:00 | 94 | 51 | 33
2:28:00 | 94 | 51 | 33
2:29:00 | 94 | 51 | 33
2:30:00 | 94 | 51 | 33
2:31:00 | 94 | 51 | 36
2:32:00 | 94 | 51 | 36
2:33:00 | 94 | 51 | 36
2:34:00 | 94 | 51 | 36
2:35:00 | 94 | 51 | 36
2:36:00 | 94 | 51 | 37
2:37:00 | 94 | 51 | 37
2:38:00 | 94 | 51 | 37
2:39:00 | 94 | 51 | 38
2:40:00 | 94 | 51 | 38
2:41:00 | 94 | 51 | 38
2:42:00 | 94 | 51 | 38
2:43:00 | 94 | 51 | 38
2:44:00 | 94 | 51 | 39
2:45:00 | 94 | 51 | 39
2:46:00 | 94 | 51 | 39
2:47:00 | 94 | 51 | 39
2:48:00 | 94 | 51 | 39
2:49:00 | 94 | 51 | 41
2:50:00 | 94 | 51 | 41
2:51:00 | 94 | 51 | 42
2:52:00 | 94 | 51 | 42
2:53:00 | 94 | 51 | 43
2:54:00 | 94 | 50 | 44
2:55:00 | 94 | 51 | 46
2:56:00 | 94 | 51 | 47
2:57:00 | 94 | 51 | 50
2:58:00 | 94 | 51 | 51
2:59:00 | 94 | 51 | 52
3:00:00 | 94 | 51 | 52
3:01:00 | 94 | 51 | 56
3:02:00 | 94 | 51 | 56
3:03:00 | 94 | 51 | 57
3:04:00 | 94 | 51 | 58
3:05:00 | 94 | 51 | 60
3:06:00 | 94 | 50 | 60
3:07:00 | 94 | 50 | 61
3:08:00 | 94 | 50 | 64
3:09:00 | 94 | 50 | 68
3:10:00 | 94 | 50 | 68
3:11:00 | 94 | 50 | 68
3:12:00 | 94 | 50 | 68
3:13:00 | 94 | 50 | 71
3:14:00 | 94 | 50 | 71
3:15:00 | 94 | 50 | 73
3:16:00 | 94 | 50 | 73
3:17:00 | 94 | 50 | 73
3:18:00 | 94 | 50 | 74
3:19:00 | 94 | 50 | 74