## Sheet1
Колонка_1 | Колонка_2 | Колонка_3 | Колонка_4
--Test Summary--
Full Path and File Name
Instrument Name | 7222 #2
Instrument Type | Consistometer
Instrument Serial Number | 128
Test Start Date | 11.05.2002
Test Start Time | 23:08:38
Test Stop Date | 12.05.2002
Test Stop Time | 2:49:00
Test Length | 3:40:22
Final Sample Time Offset | 3:40:00
Controller Schedule Name
Sampling Period | 60 seconds
Comments | MPa: 68(40min); T: 105C(20min), 115C(20min), field water, NTF premix
Information | WellID | Khvalynskaya 4
Information | Customer | LukoilShelf
Information | CementClass | G
Information | CementMfr | Dyckerhoff
Information | Additives | 30%SF+0.077%NTF(bwodb)+Dfmr
Information | Density | 1950
Information | BHCT | 115
Information | BHST | 140
Information | FluidLoss
Information | JobType | 139.7 mm Liner
Calculated Value | Thickening_Time | 3:38:00
Calculated Value | Setting Time | N/A
Initial Temperature (C) | 23 C
Final Temperature (C) | 114 C
Initial Pressure (MPa) | 2 MPa
Final Pressure (MPa) | 68 MPa
Initial Consistency (Bc) | 9 Bc
Final Consistency (Bc) | 84 Bc
--Data--
Time (HH:MM:SS) | Temperature (C) | Pressure (MPa) | Consistency (Bc)
0:00:00 | 23 | 2 | 9
0:01:00 | 23 | 4 | 9
0:02:00 | 23 | 5 | 9
0:03:00 | 24 | 8 | 14
0:04:00 | 25 | 10 | 12
0:05:00 | 27 | 12 | 11
0:06:00 | 30 | 14 | 11
0:07:00 | 34 | 16 | 16
0:08:00 | 38 | 17 | 10
0:09:00 | 42 | 19 | 11
0:10:00 | 47 | 21 | 11
0:11:00 | 53 | 22 | 16
0:12:00 | 57 | 24 | 10
0:13:00 | 62 | 25 | 10
0:14:00 | 68 | 26 | 9
0:15:00 | 73 | 28 | 8
0:16:00 | 79 | 30 | 9
0:17:00 | 85 | 31 | 8
0:18:00 | 90 | 33 | 9
0:19:00 | 95 | 34 | 10
0:20:00 | 100 | 36 | 11
0:21:00 | 104 | 37 | 11
0:22:00 | 108 | 39 | 11
0:23:00 | 110 | 41 | 13
0:24:00 | 112 | 42 | 13
0:25:00 | 115 | 43 | 14
0:26:00 | 116 | 45 | 14
0:27:00 | 117 | 47 | 15
0:28:00 | 118 | 48 | 16
0:29:00 | 118 | 50 | 15
0:30:00 | 118 | 51 | 19
0:31:00 | 118 | 53 | 18
0:32:00 | 118 | 55 | 16
0:33:00 | 118 | 56 | 15
0:34:00 | 118 | 59 | 20
0:35:00 | 118 | 60 | 20
0:36:00 | 118 | 61 | 22
0:37:00 | 117 | 63 | 15
0:38:00 | 117 | 65 | 16
0:39:00 | 117 | 66 | 19
0:40:00 | 118 | 68 | 21
0:41:00 | 118 | 68 | 18
0:42:00 | 118 | 68 | 21
0:43:00 | 118 | 68 | 20
0:44:00 | 118 | 68 | 21
0:45:00 | 118 | 69 | 20
0:46:00 | 118 | 68 | 21
0:47:00 | 118 | 68 | 23
0:48:00 | 117 | 68 | 19
0:49:00 | 117 | 68 | 18
0:50:00 | 117 | 68 | 17
0:51:00 | 117 | 68 | 19
0:52:00 | 117 | 68 | 17
0:53:00 | 117 | 68 | 18
0:54:00 | 117 | 68 | 17
0:55:00 | 116 | 68 | 17
0:56:00 | 116 | 68 | 18
0:57:00 | 116 | 68 | 19
0:58:00 | 116 | 68 | 23
0:59:00 | 116 | 68 | 24
1:00:00 | 116 | 68 | 23
1:01:00 | 116 | 68 | 23
1:02:00 | 116 | 68 | 23
1:03:00 | 116 | 68 | 22
1:04:00 | 116 | 68 | 22
1:05:00 | 115 | 68 | 21
1:06:00 | 115 | 68 | 21
1:07:00 | 115 | 68 | 21
1:08:00 | 115 | 68 | 21
1:09:00 | 115 | 68 | 20
1:10:00 | 115 | 68 | 20
1:11:00 | 115 | 68 | 20
1:12:00 | 115 | 68 | 20
1:13:00 | 115 | 68 | 20
1:14:00 | 115 | 68 | 20
1:15:00 | 115 | 68 | 20
1:16:00 | 115 | 68 | 20
1:17:00 | 115 | 68 | 20
1:18:00 | 115 | 68 | 20
1:19:00 | 115 | 68 | 20
1:20:00 | 115 | 68 | 20
1:21:00 | 115 | 68 | 20
1:22:00 | 115 | 68 | 20
1:23:00 | 115 | 68 | 20
1:24:00 | 115 | 68 | 20
1:25:00 | 115 | 68 | 20
1:26:00 | 114 | 68 | 20
1:27:00 | 114 | 68 | 20
1:28:00 | 114 | 68 | 20
1:29:00 | 114 | 69 | 20
1:30:00 | 115 | 68 | 20
1:31:00 | 115 | 69 | 20
1:32:00 | 115 | 69 | 20
1:33:00 | 115 | 69 | 20
1:34:00 | 115 | 69 | 20
1:35:00 | 115 | 69 | 20
1:36:00 | 115 | 69 | 20
1:37:00 | 115 | 69 | 20
1:38:00 | 115 | 69 | 20
1:39:00 | 115 | 69 | 19
1:40:00 | 115 | 68 | 19
1:41:00 | 114 | 68 | 19
1:42:00 | 114 | 68 | 19
1:43:00 | 114 | 68 | 19
1:44:00 | 114 | 68 | 19
1:45:00 | 114 | 68 | 19
1:46:00 | 114 | 68 | 19
1:47:00 | 114 | 68 | 20
1:48:00 | 114 | 68 | 20
1:49:00 | 114 | 69 | 20
1:50:00 | 114 | 69 | 20
1:51:00 | 114 | 69 | 20
1:52:00 | 114 | 69 | 20
1:53:00 | 114 | 69 | 20
1:54:00 | 114 | 69 | 20
1:55:00 | 114 | 69 | 20
1:56:00 | 115 | 69 | 20
1:57:00 | 115 | 69 | 20
1:58:00 | 115 | 69 | 20
1:59:00 | 115 | 69 | 20
2:00:00 | 115 | 69 | 20
2:01:00 | 115 | 69 | 20
2:02:00 | 115 | 69 | 20
2:03:00 | 115 | 69 | 20
2:04:00 | 115 | 69 | 20
2:05:00 | 115 | 69 | 20
2:06:00 | 115 | 69 | 20
2:07:00 | 114 | 69 | 20
2:08:00 | 114 | 69 | 20
2:09:00 | 114 | 69 | 20
2:10:00 | 114 | 69 | 20
2:11:00 | 114 | 69 | 20
2:12:00 | 114 | 69 | 20
2:13:00 | 114 | 69 | 20
2:14:00 | 114 | 69 | 20
2:15:00 | 114 | 69 | 20
2:16:00 | 114 | 69 | 20
2:17:00 | 114 | 69 | 20
2:18:00 | 114 | 69 | 20
2:19:00 | 114 | 69 | 20
2:20:00 | 114 | 69 | 19
2:21:00 | 114 | 69 | 19
2:22:00 | 114 | 69 | 19
2:23:00 | 114 | 69 | 19
2:24:00 | 114 | 69 | 19
2:25:00 | 114 | 69 | 19
2:26:00 | 114 | 69 | 19
2:27:00 | 114 | 69 | 19
2:28:00 | 114 | 69 | 19
2:29:00 | 114 | 69 | 19
2:30:00 | 114 | 69 | 19
2:31:00 | 114 | 69 | 19
2:32:00 | 114 | 69 | 19
2:33:00 | 114 | 69 | 19
2:34:00 | 114 | 69 | 19
2:35:00 | 114 | 69 | 19
2:36:00 | 114 | 69 | 19
2:37:00 | 114 | 69 | 19
2:38:00 | 114 | 69 | 19
2:39:00 | 114 | 69 | 19
2:40:00 | 114 | 69 | 19
2:41:00 | 114 | 69 | 19
2:42:00 | 114 | 69 | 19
2:43:00 | 114 | 69 | 19
2:44:00 | 114 | 69 | 19
2:45:00 | 114 | 69 | 19
2:46:00 | 114 | 69 | 19
2:47:00 | 114 | 69 | 19
2:48:00 | 114 | 69 | 19
2:49:00 | 114 | 69 | 19
2:50:00 | 114 | 69 | 19
2:51:00 | 114 | 69 | 19
2:52:00 | 114 | 69 | 19
2:53:00 | 114 | 69 | 19
2:54:00 | 114 | 69 | 19
2:55:00 | 114 | 69 | 19
2:56:00 | 114 | 69 | 19
2:57:00 | 114 | 69 | 19
2:58:00 | 114 | 69 | 19
2:59:00 | 114 | 69 | 19
3:00:00 | 114 | 69 | 19
3:01:00 | 114 | 68 | 19
3:02:00 | 114 | 68 | 19
3:03:00 | 114 | 68 | 19
3:04:00 | 114 | 69 | 19
3:05:00 | 114 | 69 | 19
3:06:00 | 114 | 69 | 19
3:07:00 | 114 | 69 | 19
3:08:00 | 114 | 68 | 19
3:09:00 | 114 | 69 | 19
3:10:00 | 114 | 69 | 19
3:11:00 | 114 | 69 | 19
3:12:00 | 114 | 69 | 19
3:13:00 | 114 | 69 | 19
3:14:00 | 114 | 69 | 19
3:15:00 | 114 | 68 | 19
3:16:00 | 114 | 69 | 19
3:17:00 | 114 | 68 | 19
3:18:00 | 114 | 68 | 19
3:19:00 | 114 | 69 | 19
3:20:00 | 114 | 69 | 19
3:21:00 | 114 | 69 | 19
3:22:00 | 114 | 68 | 19
3:23:00 | 114 | 69 | 19
3:24:00 | 114 | 68 | 27
3:25:00 | 115 | 68 | 33
3:26:00 | 115 | 68 | 35
3:27:00 | 115 | 68 | 36
3:28:00 | 115 | 68 | 40
3:29:00 | 115 | 68 | 42
3:30:00 | 115 | 68 | 43
3:31:00 | 115 | 68 | 45
3:32:00 | 115 | 68 | 49
3:33:00 | 115 | 68 | 52
3:34:00 | 115 | 68 | 57
3:35:00 | 115 | 68 | 62
3:36:00 | 115 | 68 | 65
3:37:00 | 115 | 68 | 70
3:38:00 | 115 | 68 | 74
3:39:00 | 114 | 68 | 79
3:40:00 | 114 | 68 | 84