## Sheet1
Колонка_1 | Колонка_2 | Колонка_3 | Колонка_4
--Test Summary--
Full Path and File Name
Instrument Name | 7222 #2
Instrument Type | Consistometer
Instrument Serial Number | 128
Test Start Date | 28.05.2002
Test Start Time | 0:31:48
Test Stop Date | 28.05.2002
Test Stop Time | 3:58:13
Test Length | 3:26:25
Final Sample Time Offset | 3:26:00
Controller Schedule Name
Sampling Period | 60 seconds
Comments | MPa: 68(40min); T: 105C(20min), 115C(20min); field water, NTF premix
Information | WellID | Khvalynskaya 4
Information | Customer | LukoilShelf
Information | CementClass | G
Information | CementMfr | Dyckerhoff
Information | Additives | 30%SF+0.077%NTF(bwodb)+Dfmr
Information | Density | 1950
Information | BHCT | 115
Information | BHST | 140
Information | FluidLoss
Information | JobType | 139.7 mm Liner
Calculated Value | Thickening_Time | 3:24:00
Calculated Value | Setting Time | N/A
Initial Temperature (C) | 22 C
Final Temperature (C) | 114 C
Initial Pressure (MPa) | 2 MPa
Final Pressure (MPa) | 69 MPa
Initial Consistency (Bc) | 11 Bc
Final Consistency (Bc) | 101 Bc
--Data--
Time (HH:MM:SS) | Temperature (C) | Pressure (MPa) | Consistency (Bc)
0:00:00 | 22 | 2 | 11
0:01:00 | 22 | 3 | 11
0:02:00 | 22 | 5 | 12
0:03:00 | 22 | 8 | 12
0:04:00 | 23 | 10 | 13
0:05:00 | 25 | 12 | 13
0:06:00 | 27 | 14 | 13
0:07:00 | 31 | 16 | 14
0:08:00 | 35 | 18 | 13
0:09:00 | 40 | 20 | 13
0:10:00 | 45 | 22 | 12
0:11:00 | 50 | 24 | 11
0:12:00 | 55 | 25 | 11
0:13:00 | 61 | 26 | 11
0:14:00 | 66 | 27 | 10
0:15:00 | 72 | 28 | 10
0:16:00 | 78 | 29 | 10
0:17:00 | 84 | 31 | 11
0:18:00 | 90 | 33 | 11
0:19:00 | 95 | 34 | 11
0:20:00 | 99 | 36 | 12
0:21:00 | 103 | 37 | 12
0:22:00 | 107 | 39 | 12
0:23:00 | 110 | 41 | 12
0:24:00 | 113 | 42 | 13
0:25:00 | 116 | 43 | 13
0:26:00 | 117 | 45 | 14
0:27:00 | 118 | 46 | 14
0:28:00 | 118 | 48 | 14
0:29:00 | 119 | 50 | 15
0:30:00 | 119 | 51 | 15
0:31:00 | 119 | 53 | 15
0:32:00 | 118 | 55 | 15
0:33:00 | 118 | 56 | 16
0:34:00 | 118 | 58 | 15
0:35:00 | 118 | 60 | 15
0:36:00 | 118 | 61 | 15
0:37:00 | 118 | 63 | 15
0:38:00 | 117 | 65 | 15
0:39:00 | 117 | 66 | 15
0:40:00 | 117 | 68 | 14
0:41:00 | 117 | 68 | 14
0:42:00 | 117 | 69 | 14
0:43:00 | 117 | 69 | 14
0:44:00 | 117 | 69 | 15
0:45:00 | 117 | 69 | 15
0:46:00 | 117 | 69 | 15
0:47:00 | 117 | 69 | 15
0:48:00 | 117 | 69 | 15
0:49:00 | 117 | 69 | 15
0:50:00 | 117 | 69 | 15
0:51:00 | 117 | 69 | 15
0:52:00 | 117 | 69 | 15
0:53:00 | 117 | 69 | 15
0:54:00 | 116 | 69 | 15
0:55:00 | 116 | 69 | 15
0:56:00 | 116 | 69 | 15
0:57:00 | 116 | 69 | 15
0:58:00 | 116 | 69 | 15
0:59:00 | 116 | 69 | 15
1:00:00 | 116 | 69 | 15
1:01:00 | 116 | 69 | 15
1:02:00 | 116 | 69 | 15
1:03:00 | 116 | 69 | 15
1:04:00 | 116 | 69 | 15
1:05:00 | 116 | 69 | 15
1:06:00 | 116 | 69 | 15
1:07:00 | 116 | 69 | 15
1:08:00 | 115 | 69 | 15
1:09:00 | 115 | 69 | 15
1:10:00 | 115 | 69 | 15
1:11:00 | 115 | 69 | 15
1:12:00 | 115 | 69 | 15
1:13:00 | 115 | 69 | 15
1:14:00 | 115 | 69 | 15
1:15:00 | 115 | 69 | 15
1:16:00 | 115 | 69 | 15
1:17:00 | 115 | 69 | 15
1:18:00 | 115 | 69 | 15
1:19:00 | 115 | 69 | 15
1:20:00 | 115 | 69 | 15
1:21:00 | 115 | 69 | 15
1:22:00 | 115 | 69 | 15
1:23:00 | 115 | 69 | 15
1:24:00 | 115 | 69 | 15
1:25:00 | 115 | 69 | 15
1:26:00 | 115 | 69 | 15
1:27:00 | 115 | 69 | 15
1:28:00 | 115 | 69 | 15
1:29:00 | 115 | 69 | 15
1:30:00 | 115 | 69 | 15
1:31:00 | 115 | 69 | 15
1:32:00 | 115 | 69 | 15
1:33:00 | 115 | 69 | 15
1:34:00 | 115 | 69 | 15
1:35:00 | 115 | 69 | 15
1:36:00 | 115 | 69 | 15
1:37:00 | 115 | 68 | 15
1:38:00 | 115 | 68 | 15
1:39:00 | 115 | 68 | 15
1:40:00 | 115 | 69 | 15
1:41:00 | 115 | 68 | 15
1:42:00 | 115 | 69 | 15
1:43:00 | 115 | 69 | 15
1:44:00 | 115 | 69 | 15
1:45:00 | 115 | 69 | 15
1:46:00 | 115 | 69 | 15
1:47:00 | 115 | 69 | 15
1:48:00 | 115 | 69 | 15
1:49:00 | 115 | 69 | 15
1:50:00 | 115 | 69 | 15
1:51:00 | 114 | 69 | 15
1:52:00 | 115 | 69 | 15
1:53:00 | 115 | 69 | 15
1:54:00 | 114 | 69 | 15
1:55:00 | 114 | 69 | 15
1:56:00 | 114 | 69 | 15
1:57:00 | 114 | 69 | 15
1:58:00 | 114 | 69 | 15
1:59:00 | 114 | 69 | 15
2:00:00 | 115 | 69 | 15
2:01:00 | 115 | 69 | 15
2:02:00 | 115 | 69 | 15
2:03:00 | 115 | 69 | 15
2:04:00 | 115 | 69 | 15
2:05:00 | 115 | 69 | 15
2:06:00 | 114 | 69 | 15
2:07:00 | 115 | 69 | 15
2:08:00 | 114 | 69 | 15
2:09:00 | 114 | 69 | 15
2:10:00 | 115 | 69 | 15
2:11:00 | 114 | 69 | 15
2:12:00 | 114 | 69 | 15
2:13:00 | 114 | 69 | 15
2:14:00 | 114 | 69 | 15
2:15:00 | 114 | 69 | 15
2:16:00 | 114 | 69 | 15
2:17:00 | 114 | 69 | 15
2:18:00 | 114 | 69 | 15
2:19:00 | 114 | 69 | 15
2:20:00 | 114 | 69 | 15
2:21:00 | 114 | 69 | 15
2:22:00 | 114 | 69 | 15
2:23:00 | 114 | 69 | 15
2:24:00 | 114 | 69 | 15
2:25:00 | 114 | 69 | 15
2:26:00 | 114 | 69 | 15
2:27:00 | 114 | 69 | 15
2:28:00 | 114 | 69 | 15
2:29:00 | 114 | 69 | 15
2:30:00 | 114 | 69 | 15
2:31:00 | 114 | 69 | 15
2:32:00 | 114 | 69 | 15
2:33:00 | 114 | 69 | 15
2:34:00 | 114 | 69 | 15
2:35:00 | 114 | 69 | 15
2:36:00 | 114 | 69 | 15
2:37:00 | 114 | 69 | 15
2:38:00 | 114 | 69 | 15
2:39:00 | 114 | 69 | 15
2:40:00 | 114 | 69 | 15
2:41:00 | 114 | 69 | 15
2:42:00 | 114 | 69 | 15
2:43:00 | 114 | 69 | 15
2:44:00 | 114 | 69 | 15
2:45:00 | 114 | 69 | 15
2:46:00 | 114 | 69 | 15
2:47:00 | 114 | 69 | 15
2:48:00 | 114 | 69 | 15
2:49:00 | 114 | 69 | 15
2:50:00 | 114 | 69 | 15
2:51:00 | 114 | 69 | 15
2:52:00 | 114 | 69 | 15
2:53:00 | 114 | 69 | 15
2:54:00 | 114 | 69 | 15
2:55:00 | 114 | 69 | 15
2:56:00 | 114 | 69 | 15
2:57:00 | 114 | 69 | 15
2:58:00 | 114 | 69 | 15
2:59:00 | 114 | 69 | 15
3:00:00 | 114 | 69 | 15
3:01:00 | 114 | 69 | 15
3:02:00 | 114 | 69 | 15
3:03:00 | 114 | 69 | 15
3:04:00 | 114 | 69 | 15
3:05:00 | 114 | 69 | 15
3:06:00 | 114 | 69 | 15
3:07:00 | 114 | 69 | 15
3:08:00 | 114 | 69 | 15
3:09:00 | 114 | 69 | 18
3:10:00 | 115 | 69 | 26
3:11:00 | 115 | 68 | 31
3:12:00 | 115 | 68 | 34
3:13:00 | 115 | 68 | 44
3:14:00 | 115 | 68 | 50
3:15:00 | 115 | 68 | 52
3:16:00 | 115 | 68 | 54
3:17:00 | 115 | 68 | -0
3:18:00 | 114 | 68 | 60
3:19:00 | 114 | 68 | 61
3:20:00 | 114 | 68 | 63
3:21:00 | 114 | 68 | 0
3:22:00 | 114 | 69 | 68
3:23:00 | 114 | 69 | 72
3:24:00 | 114 | 69 | 79
3:25:00 | 114 | 69 | 0
3:26:00 | 114 | 69 | 101