## Sheet1
Колонка_1 | Колонка_2 | Колонка_3 | Колонка_4
--Test Summary--
Full Path and File Name
Instrument Name | 7222 #2
Instrument Type | Consistometer
Instrument Serial Number | 128
Test Start Date | 12.04.2002
Test Start Time | 3:38:41
Test Stop Date | 12.04.2002
Test Stop Time | 6:35:52
Test Length | 2:57:11
Final Sample Time Offset | 2:57:00
Controller Schedule Name
Sampling Period | 60 seconds
Comments | MPa: 50(30min); T: 80C(30min), 115C(30min); field water, NTF premix
Information | WellID | Khvalynskaya 4
Information | Customer | LUKOIL
Information | CementClass | G
Information | CementMfr | Dyckerhoff
Information | Additives | 30%SF+0.077%NTF(bwodb)+Dfmr
Information | Density | 1950
Information | BHCT | 115
Information | BHST | 115
Information | FluidLoss
Information | JobType | 194 mm csg tail slurry
Calculated Value | Thickening_Time | 2:55:00
Calculated Value | Setting Time | N/A
Initial Temperature (C) | 27 C
Final Temperature (C) | 114 C
Initial Pressure (MPa) | 1 MPa
Final Pressure (MPa) | 50 MPa
Initial Consistency (Bc) | 16 Bc
Final Consistency (Bc) | 90 Bc
--Data--
Time (HH:MM:SS) | Temperature (C) | Pressure (MPa) | Consistency (Bc)
0:00:00 | 27 | 1 | 16
0:01:00 | 27 | 6 | 16
0:02:00 | 27 | 6 | 15
0:03:00 | 27 | 7 | 21
0:04:00 | 28 | 8 | 22
0:05:00 | 29 | 10 | 21
0:06:00 | 30 | 12 | 21
0:07:00 | 31 | 13 | 21
0:08:00 | 33 | 15 | 28
0:09:00 | 34 | 17 | 28
0:10:00 | 36 | 18 | 28
0:11:00 | 39 | 20 | 21
0:12:00 | 41 | 21 | 16
0:13:00 | 43 | 23 | 17
0:14:00 | 46 | 24 | 16
0:15:00 | 48 | 26 | 19
0:16:00 | 50 | 27 | 18
0:17:00 | 53 | 29 | 19
0:18:00 | 55 | 31 | 20
0:19:00 | 58 | 32 | 16
0:20:00 | 60 | 34 | 25
0:21:00 | 62 | 35 | 15
0:22:00 | 63 | 37 | 19
0:23:00 | 65 | 39 | 12
0:24:00 | 67 | 40 | 12
0:25:00 | 69 | 42 | 15
0:26:00 | 70 | 44 | 15
0:27:00 | 72 | 46 | 20
0:28:00 | 73 | 47 | 19
0:29:00 | 75 | 48 | 16
0:30:00 | 77 | 50 | 24
0:31:00 | 79 | 51 | 19
0:32:00 | 81 | 51 | 16
0:33:00 | 83 | 51 | 23
0:34:00 | 84 | 51 | 19
0:35:00 | 85 | 51 | 14
0:36:00 | 86 | 51 | 14
0:37:00 | 88 | 51 | 13
0:38:00 | 89 | 51 | 13
0:39:00 | 90 | 51 | 13
0:40:00 | 91 | 51 | 13
0:41:00 | 92 | 51 | 17
0:42:00 | 93 | 51 | 18
0:43:00 | 94 | 51 | 17
0:44:00 | 95 | 51 | 16
0:45:00 | 96 | 51 | 19
0:46:00 | 97 | 51 | 16
0:47:00 | 98 | 51 | 19
0:48:00 | 99 | 51 | 16
0:49:00 | 100 | 51 | 16
0:50:00 | 102 | 51 | 17
0:51:00 | 103 | 51 | 18
0:52:00 | 104 | 51 | 15
0:53:00 | 105 | 51 | 19
0:54:00 | 106 | 51 | 17
0:55:00 | 107 | 51 | 17
0:56:00 | 108 | 51 | 17
0:57:00 | 110 | 51 | 18
0:58:00 | 111 | 51 | 16
0:59:00 | 112 | 51 | 20
1:00:00 | 114 | 51 | 20
1:01:00 | 115 | 51 | 19
1:02:00 | 116 | 51 | 20
1:03:00 | 117 | 51 | 21
1:04:00 | 118 | 51 | 20
1:05:00 | 118 | 51 | 21
1:06:00 | 119 | 51 | 22
1:07:00 | 119 | 51 | 26
1:08:00 | 119 | 51 | 21
1:09:00 | 119 | 51 | 23
1:10:00 | 119 | 51 | 22
1:11:00 | 119 | 50 | 21
1:12:00 | 119 | 50 | 20
1:13:00 | 119 | 50 | 18
1:14:00 | 118 | 50 | 18
1:15:00 | 118 | 50 | 18
1:16:00 | 118 | 50 | 17
1:17:00 | 117 | 50 | 17
1:18:00 | 117 | 50 | 17
1:19:00 | 117 | 50 | 17
1:20:00 | 117 | 50 | 17
1:21:00 | 116 | 50 | 17
1:22:00 | 116 | 50 | 17
1:23:00 | 116 | 50 | 17
1:24:00 | 116 | 50 | 17
1:25:00 | 116 | 50 | 17
1:26:00 | 115 | 50 | 17
1:27:00 | 115 | 50 | 17
1:28:00 | 115 | 50 | 17
1:29:00 | 115 | 50 | 17
1:30:00 | 115 | 50 | 17
1:31:00 | 115 | 50 | 17
1:32:00 | 115 | 50 | 16
1:33:00 | 115 | 51 | 17
1:34:00 | 115 | 51 | 17
1:35:00 | 115 | 50 | 17
1:36:00 | 115 | 50 | 17
1:37:00 | 115 | 50 | 16
1:38:00 | 114 | 50 | 17
1:39:00 | 114 | 50 | 17
1:40:00 | 115 | 50 | 17
1:41:00 | 114 | 50 | 17
1:42:00 | 114 | 50 | 17
1:43:00 | 114 | 50 | 17
1:44:00 | 114 | 50 | 17
1:45:00 | 114 | 50 | 17
1:46:00 | 114 | 50 | 17
1:47:00 | 114 | 50 | 17
1:48:00 | 114 | 50 | 17
1:49:00 | 114 | 50 | 17
1:50:00 | 114 | 51 | 17
1:51:00 | 114 | 51 | 17
1:52:00 | 114 | 51 | 17
1:53:00 | 114 | 51 | 17
1:54:00 | 114 | 51 | 17
1:55:00 | 114 | 51 | 17
1:56:00 | 114 | 51 | 17
1:57:00 | 114 | 51 | 17
1:58:00 | 115 | 51 | 17
1:59:00 | 114 | 50 | 17
2:00:00 | 115 | 51 | 17
2:01:00 | 115 | 51 | 17
2:02:00 | 115 | 51 | 17
2:03:00 | 115 | 51 | 17
2:04:00 | 115 | 51 | 17
2:05:00 | 115 | 51 | 17
2:06:00 | 115 | 51 | 17
2:07:00 | 115 | 51 | 17
2:08:00 | 115 | 51 | 17
2:09:00 | 115 | 51 | 17
2:10:00 | 115 | 51 | 18
2:11:00 | 115 | 51 | 18
2:12:00 | 115 | 51 | 19
2:13:00 | 115 | 51 | 19
2:14:00 | 115 | 51 | 19
2:15:00 | 115 | 51 | 18
2:16:00 | 115 | 51 | 18
2:17:00 | 115 | 51 | 19
2:18:00 | 115 | 51 | 19
2:19:00 | 115 | 51 | 20
2:20:00 | 115 | 50 | 20
2:21:00 | 115 | 51 | 19
2:22:00 | 115 | 51 | 20
2:23:00 | 115 | 51 | 20
2:24:00 | 114 | 50 | 19
2:25:00 | 114 | 50 | 19
2:26:00 | 114 | 51 | 20
2:27:00 | 114 | 51 | 20
2:28:00 | 114 | 51 | 19
2:29:00 | 114 | 51 | 19
2:30:00 | 114 | 51 | 20
2:31:00 | 114 | 51 | 20
2:32:00 | 115 | 51 | 32
2:33:00 | 115 | 50 | 44
2:34:00 | 115 | 50 | 45
2:35:00 | 115 | 50 | 45
2:36:00 | 115 | 50 | 44
2:37:00 | 114 | 50 | 44
2:38:00 | 114 | 50 | 44
2:39:00 | 114 | 50 | 45
2:40:00 | 114 | 50 | 45
2:41:00 | 114 | 50 | 46
2:42:00 | 114 | 50 | 46
2:43:00 | 114 | 50 | 46
2:44:00 | 114 | 50 | 46
2:45:00 | 114 | 50 | 46
2:46:00 | 114 | 51 | 47
2:47:00 | 114 | 50 | 47
2:48:00 | 114 | 50 | 48
2:49:00 | 114 | 50 | 50
2:50:00 | 114 | 50 | 53
2:51:00 | 114 | 50 | 57
2:52:00 | 115 | 50 | 63
2:53:00 | 115 | 50 | 69
2:54:00 | 115 | 50 | 76
2:55:00 | 115 | 50 | 79
2:56:00 | 114 | 50 | 86
2:57:00 | 114 | 50 | 90