## Sheet1
Колонка_1 | Колонка_2 | Колонка_3 | Колонка_4
--Test Summary--
Full Path and File Name
Instrument Name | 7222 #2
Instrument Type | Consistometer
Instrument Serial Number | 128
Test Start Date | 15.04.2002
Test Start Time | 23:14:21
Test Stop Date | 16.04.2002
Test Stop Time | 18:55:14
Test Length | 19:40:53
Final Sample Time Offset | 19:40:00
Controller Schedule Name
Sampling Period | 60 seconds
Comments | MPa: 50(30min); T: 70(30min), 95C(20min); fresh water, new NTF(bwodb) premix
Information | WellID | Khvalynskaya 4
Information | Customer | LUKOIL
Information | CementClass | G
Information | CementMfr | Dyckerhoff
Information | Additives | 30%SF+0.077%NTF(bwodb)+fresh water+Dfmr
Information | Density | 1950
Information | BHCT | 95
Information | BHST | 110
Information | FluidLoss
Information | JobType | 194 mm csg tail slurry
Calculated Value | Thickening_Time | 18:01:00
Calculated Value | Setting Time | N/A
Initial Temperature (C) | 26 C
Final Temperature (C) | 92 C
Initial Pressure (MPa) | 1 MPa
Final Pressure (MPa) | 50 MPa
Initial Consistency (Bc) | 19 Bc
Final Consistency (Bc) | 56 Bc
--Data--
Time (HH:MM:SS) | Temperature (C) | Pressure (MPa) | Consistency (Bc)
0:00:00 | 26 | 1 | 19
0:01:00 | 27 | 4 | 26
0:02:00 | 27 | 5 | 23
0:03:00 | 27 | 7 | 23
0:04:00 | 27 | 8 | 24
0:05:00 | 27 | 10 | 24
0:06:00 | 28 | 11 | 23
0:07:00 | 29 | 13 | 26
0:08:00 | 30 | 14 | 34
0:09:00 | 31 | 16 | 9
0:10:00 | 33 | 18 | 8
0:11:00 | 35 | 19 | 8
0:12:00 | 37 | 21 | 28
0:13:00 | 39 | 23 | 34
0:14:00 | 41 | 24 | 27
0:15:00 | 44 | 26 | 11
0:16:00 | 46 | 27 | 10
0:17:00 | 48 | 29 | 9
0:18:00 | 50 | 31 | 18
0:19:00 | 52 | 32 | 17
0:20:00 | 54 | 34 | 27
0:21:00 | 56 | 35 | 26
0:22:00 | 58 | 37 | 31
0:23:00 | 59 | 39 | 48
0:24:00 | 61 | 40 | 14
0:25:00 | 62 | 42 | 28
0:26:00 | 63 | 43 | 17
0:27:00 | 65 | 45 | 27
0:28:00 | 66 | 47 | 18
0:29:00 | 67 | 48 | 28
0:30:00 | 68 | 50 | 13
0:31:00 | 69 | 51 | 14
0:32:00 | 71 | 51 | 23
0:33:00 | 72 | 51 | 13
0:34:00 | 73 | 51 | 12
0:35:00 | 74 | 51 | 26
0:36:00 | 75 | 51 | 13
0:37:00 | 76 | 51 | 12
0:38:00 | 78 | 51 | 11
0:39:00 | 79 | 51 | 12
0:40:00 | 80 | 51 | 13
0:41:00 | 82 | 51 | 17
0:42:00 | 83 | 51 | 18
0:43:00 | 84 | 51 | 15
0:44:00 | 85 | 51 | 14
0:45:00 | 86 | 51 | 15
0:46:00 | 88 | 51 | 16
0:47:00 | 89 | 51 | 16
0:48:00 | 90 | 51 | 15
0:49:00 | 91 | 50 | 15
0:50:00 | 93 | 51 | 15
0:51:00 | 94 | 51 | 16
0:52:00 | 95 | 51 | 16
0:53:00 | 96 | 51 | 17
0:54:00 | 97 | 51 | 17
0:55:00 | 98 | 51 | 17
0:56:00 | 98 | 51 | 22
0:57:00 | 98 | 51 | 21
0:58:00 | 99 | 51 | 19
0:59:00 | 99 | 51 | 18
1:00:00 | 99 | 51 | 21
1:01:00 | 99 | 51 | 18
1:02:00 | 98 | 51 | 19
1:03:00 | 98 | 50 | 19
1:04:00 | 98 | 50 | 20
1:05:00 | 98 | 50 | 21
1:06:00 | 97 | 50 | 19
1:07:00 | 97 | 50 | 19
1:08:00 | 97 | 50 | 19
1:09:00 | 97 | 50 | 18
1:10:00 | 96 | 50 | 19
1:11:00 | 96 | 50 | 19
1:12:00 | 96 | 50 | 19
1:13:00 | 96 | 50 | 19
1:14:00 | 95 | 50 | 19
1:15:00 | 95 | 50 | 19
1:16:00 | 95 | 50 | 19
1:17:00 | 95 | 50 | 18
1:18:00 | 95 | 50 | 18
1:19:00 | 95 | 51 | 18
1:20:00 | 95 | 51 | 18
1:21:00 | 94 | 50 | 18
1:22:00 | 94 | 51 | 18
1:23:00 | 94 | 51 | 18
1:24:00 | 94 | 51 | 18
1:25:00 | 94 | 51 | 18
1:26:00 | 94 | 51 | 18
1:27:00 | 94 | 51 | 18
1:28:00 | 94 | 51 | 17
1:29:00 | 94 | 51 | 17
1:30:00 | 94 | 51 | 17
1:31:00 | 94 | 51 | 17
1:32:00 | 94 | 51 | 18
1:33:00 | 94 | 51 | 18
1:34:00 | 94 | 51 | 17
1:35:00 | 94 | 51 | 17
1:36:00 | 94 | 51 | 17
1:37:00 | 94 | 51 | 17
1:38:00 | 94 | 51 | 17
1:39:00 | 94 | 51 | 17
1:40:00 | 94 | 51 | 18
1:41:00 | 94 | 51 | 17
1:42:00 | 94 | 51 | 18
1:43:00 | 94 | 51 | 18
1:44:00 | 94 | 51 | 18
1:45:00 | 94 | 51 | 18
1:46:00 | 94 | 51 | 20
1:47:00 | 94 | 51 | 20
1:48:00 | 94 | 51 | 20
1:49:00 | 94 | 51 | 20
1:50:00 | 95 | 51 | 18
1:51:00 | 94 | 51 | 17
1:52:00 | 94 | 51 | 17
1:53:00 | 95 | 51 | 18
1:54:00 | 94 | 51 | 18
1:55:00 | 94 | 51 | 18
1:56:00 | 94 | 51 | 18
1:57:00 | 94 | 51 | 18
1:58:00 | 94 | 51 | 18
1:59:00 | 94 | 51 | 19
2:00:00 | 94 | 51 | 19
2:01:00 | 94 | 51 | 18
2:02:00 | 94 | 51 | 18
2:03:00 | 94 | 51 | 18
2:04:00 | 94 | 51 | 18
2:05:00 | 94 | 51 | 18
2:06:00 | 94 | 51 | 18
2:07:00 | 94 | 51 | 18
2:08:00 | 94 | 51 | 18
2:09:00 | 94 | 51 | 18
2:10:00 | 94 | 51 | 18
2:11:00 | 94 | 51 | 18
2:12:00 | 94 | 51 | 18
2:13:00 | 94 | 51 | 18
2:14:00 | 94 | 51 | 18
2:15:00 | 94 | 51 | 18
2:16:00 | 94 | 51 | 18
2:17:00 | 94 | 51 | 18
2:18:00 | 94 | 51 | 20
2:19:00 | 94 | 51 | 20
2:20:00 | 94 | 51 | 20
2:21:00 | 94 | 51 | 20
2:22:00 | 94 | 51 | 20
2:23:00 | 94 | 51 | 20
2:24:00 | 94 | 51 | 19
2:25:00 | 94 | 51 | 19
2:26:00 | 94 | 51 | 19
2:27:00 | 94 | 51 | 19
2:28:00 | 94 | 51 | 19
2:29:00 | 94 | 51 | 19
2:30:00 | 94 | 51 | 19
2:31:00 | 94 | 51 | 19
2:32:00 | 94 | 51 | 19
2:33:00 | 94 | 51 | 19
2:34:00 | 94 | 51 | 19
2:35:00 | 94 | 51 | 19
2:36:00 | 94 | 51 | 19
2:37:00 | 94 | 51 | 19
2:38:00 | 94 | 51 | 19
2:39:00 | 94 | 51 | 19
2:40:00 | 94 | 51 | 19
2:41:00 | 94 | 51 | 19
2:42:00 | 94 | 51 | 19
2:43:00 | 94 | 51 | 19
2:44:00 | 94 | 51 | 19
2:45:00 | 94 | 51 | 19
2:46:00 | 94 | 51 | 19
2:47:00 | 94 | 51 | 19
2:48:00 | 94 | 51 | 19
2:49:00 | 94 | 51 | 20
2:50:00 | 94 | 51 | 20
2:51:00 | 94 | 51 | 20
2:52:00 | 94 | 51 | 20
2:53:00 | 94 | 51 | 20
2:54:00 | 94 | 51 | 20
2:55:00 | 94 | 51 | 20
2:56:00 | 94 | 51 | 20
2:57:00 | 94 | 51 | 20
2:58:00 | 94 | 51 | 20
2:59:00 | 94 | 51 | 20
3:00:00 | 94 | 51 | 20
3:01:00 | 94 | 51 | 20
3:02:00 | 94 | 51 | 20
3:03:00 | 94 | 51 | 21
3:04:00 | 94 | 51 | 21
3:05:00 | 94 | 51 | 21
3:06:00 | 94 | 51 | 21
3:07:00 | 94 | 51 | 20
3:08:00 | 94 | 51 | 21
3:09:00 | 94 | 51 | 21
3:10:00 | 94 | 51 | 21
3:11:00 | 94 | 51 | 21
3:12:00 | 94 | 51 | 21
3:13:00 | 94 | 51 | 21
3:14:00 | 94 | 51 | 21
3:15:00 | 94 | 51 | 21
3:16:00 | 94 | 51 | 21
3:17:00 | 94 | 51 | 21
3:18:00 | 94 | 51 | 21
3:19:00 | 94 | 51 | 21
3:20:00 | 94 | 51 | 21
3:21:00 | 94 | 51 | 21
3:22:00 | 94 | 51 | 21
3:23:00 | 94 | 51 | 21
3:24:00 | 94 | 51 | 21
3:25:00 | 94 | 51 | 21
3:26:00 | 94 | 51 | 21
3:27:00 | 94 | 51 | 21
3:28:00 | 94 | 51 | 21
3:29:00 | 94 | 51 | 21
3:30:00 | 94 | 51 | 21
3:31:00 | 94 | 51 | 21
3:32:00 | 94 | 51 | 21
3:33:00 | 94 | 51 | 21
3:34:00 | 94 | 51 | 21
3:35:00 | 94 | 51 | 21
3:36:00 | 94 | 51 | 21
3:37:00 | 94 | 51 | 21
3:38:00 | 94 | 51 | 21
3:39:00 | 94 | 51 | 21
3:40:00 | 94 | 51 | 21
3:41:00 | 94 | 51 | 21
3:42:00 | 94 | 51 | 21
3:43:00 | 94 | 51 | 21
3:44:00 | 94 | 51 | 21
3:45:00 | 94 | 51 | 21
3:46:00 | 94 | 51 | 21
3:47:00 | 94 | 51 | 21
3:48:00 | 94 | 51 | 21
3:49:00 | 94 | 51 | 21
3:50:00 | 94 | 51 | 21
3:51:00 | 94 | 51 | 21
3:52:00 | 94 | 51 | 21
3:53:00 | 94 | 51 | 21
3:54:00 | 94 | 51 | 21
3:55:00 | 94 | 51 | 21
3:56:00 | 94 | 51 | 21
3:57:00 | 94 | 51 | 21
3:58:00 | 94 | 51 | 21
3:59:00 | 94 | 51 | 22
4:00:00 | 94 | 51 | 22
4:01:00 | 94 | 51 | 22
4:02:00 | 94 | 51 | 21
4:03:00 | 94 | 51 | 22
4:04:00 | 94 | 51 | 22
4:05:00 | 94 | 51 | 22
4:06:00 | 94 | 51 | 21
4:07:00 | 94 | 51 | 21
4:08:00 | 94 | 51 | 21
4:09:00 | 94 | 51 | 22
4:10:00 | 94 | 51 | 21
4:11:00 | 94 | 51 | 22
4:12:00 | 94 | 51 | 22
4:13:00 | 94 | 51 | 22
4:14:00 | 94 | 51 | 22
4:15:00 | 94 | 51 | 22
4:16:00 | 94 | 51 | 22
4:17:00 | 94 | 51 | 22
4:18:00 | 94 | 51 | 22
4:19:00 | 94 | 51 | 22
4:20:00 | 94 | 51 | 22
4:21:00 | 94 | 51 | 22
4:22:00 | 94 | 51 | 22
4:23:00 | 94 | 51 | 22
4:24:00 | 94 | 51 | 22
4:25:00 | 94 | 51 | 22
4:26:00 | 94 | 51 | 22
4:27:00 | 94 | 51 | 22
4:28:00 | 94 | 51 | 22
4:29:00 | 94 | 51 | 22
4:30:00 | 94 | 51 | 22
4:31:00 | 94 | 51 | 22
4:32:00 | 94 | 51 | 22
4:33:00 | 94 | 51 | 22
4:34:00 | 94 | 51 | 22
4:35:00 | 94 | 51 | 22
4:36:00 | 94 | 51 | 22
4:37:00 | 94 | 51 | 22
4:38:00 | 94 | 51 | 22
4:39:00 | 94 | 51 | 22
4:40:00 | 94 | 51 | 22
4:41:00 | 94 | 51 | 22
4:42:00 | 94 | 51 | 22
4:43:00 | 94 | 51 | 22
4:44:00 | 94 | 51 | 22
4:45:00 | 94 | 51 | 22
4:46:00 | 94 | 51 | 22
4:47:00 | 94 | 51 | 22
4:48:00 | 94 | 51 | 22
4:49:00 | 94 | 51 | 22
4:50:00 | 94 | 51 | 22
4:51:00 | 94 | 51 | 22
4:52:00 | 94 | 51 | 22
4:53:00 | 94 | 51 | 22
4:54:00 | 94 | 51 | 22
4:55:00 | 94 | 51 | 22
4:56:00 | 94 | 51 | 22
4:57:00 | 94 | 51 | 22
4:58:00 | 94 | 51 | 22
4:59:00 | 94 | 51 | 22
5:00:00 | 94 | 51 | 22
5:01:00 | 94 | 51 | 22
5:02:00 | 94 | 51 | 22
5:03:00 | 94 | 51 | 22
5:04:00 | 94 | 51 | 22
5:05:00 | 94 | 51 | 22
5:06:00 | 94 | 51 | 22
5:07:00 | 94 | 51 | 22
5:08:00 | 94 | 51 | 22
5:09:00 | 94 | 51 | 22
5:10:00 | 94 | 51 | 22
5:11:00 | 94 | 51 | 22
5:12:00 | 94 | 51 | 22
5:13:00 | 94 | 51 | 22
5:14:00 | 94 | 51 | 22
5:15:00 | 94 | 51 | 22
5:16:00 | 94 | 51 | 22
5:17:00 | 94 | 51 | 22
5:18:00 | 94 | 51 | 22
5:19:00 | 94 | 51 | 22
5:20:00 | 94 | 51 | 22
5:21:00 | 94 | 51 | 22
5:22:00 | 94 | 51 | 22
5:23:00 | 94 | 51 | 22
5:24:00 | 94 | 51 | 22
5:25:00 | 94 | 50 | 22
5:26:00 | 94 | 50 | 22
5:27:00 | 94 | 50 | 22
5:28:00 | 94 | 50 | 22
5:29:00 | 94 | 50 | 23
5:30:00 | 94 | 50 | 23
5:31:00 | 94 | 50 | 23
5:32:00 | 94 | 50 | 23
5:33:00 | 94 | 50 | 23
5:34:00 | 94 | 50 | 23
5:35:00 | 94 | 50 | 23
5:36:00 | 94 | 50 | 23
5:37:00 | 94 | 50 | 23
5:38:00 | 94 | 50 | 23
5:39:00 | 94 | 50 | 23
5:40:00 | 94 | 50 | 23
5:41:00 | 94 | 50 | 23
5:42:00 | 94 | 50 | 23
5:43:00 | 94 | 50 | 23
5:44:00 | 94 | 50 | 23
5:45:00 | 94 | 50 | 23
5:46:00 | 94 | 51 | 23
5:47:00 | 94 | 51 | 23
5:48:00 | 94 | 51 | 23
5:49:00 | 94 | 51 | 23
5:50:00 | 94 | 50 | 23
5:51:00 | 94 | 51 | 23
5:52:00 | 94 | 51 | 23
5:53:00 | 94 | 51 | 23
5:54:00 | 94 | 51 | 23
5:55:00 | 94 | 51 | 23
5:56:00 | 94 | 51 | 23
5:57:00 | 94 | 51 | 23
5:58:00 | 94 | 51 | 23
5:59:00 | 94 | 51 | 23
6:00:00 | 94 | 51 | 23
6:01:00 | 94 | 51 | 23
6:02:00 | 94 | 51 | 23
6:03:00 | 94 | 50 | 23
6:04:00 | 94 | 50 | 23
6:05:00 | 94 | 50 | 23
6:06:00 | 94 | 50 | 23
6:07:00 | 94 | 50 | 23
6:08:00 | 94 | 50 | 23
6:09:00 | 94 | 50 | 23
6:10:00 | 94 | 50 | 23
6:11:00 | 94 | 50 | 23
6:12:00 | 94 | 50 | 23
6:13:00 | 94 | 50 | 23
6:14:00 | 94 | 51 | 23
6:15:00 | 94 | 51 | 23
6:16:00 | 94 | 51 | 23
6:17:00 | 94 | 51 | 23
6:18:00 | 94 | 51 | 23
6:19:00 | 94 | 50 | 23
6:20:00 | 94 | 50 | 23
6:21:00 | 94 | 50 | 23
6:22:00 | 94 | 50 | 23
6:23:00 | 94 | 50 | 23
6:24:00 | 94 | 50 | 23
6:25:00 | 94 | 50 | 23
6:26:00 | 94 | 50 | 23
6:27:00 | 94 | 50 | 23
6:28:00 | 94 | 51 | 23
6:29:00 | 94 | 50 | 23
6:30:00 | 94 | 50 | 23
6:31:00 | 94 | 51 | 23
6:32:00 | 94 | 51 | 23
6:33:00 | 94 | 51 | 23
6:34:00 | 94 | 51 | 23
6:35:00 | 94 | 51 | 23
6:36:00 | 94 | 51 | 23
6:37:00 | 94 | 51 | 23
6:38:00 | 94 | 50 | 23
6:39:00 | 94 | 50 | 23
6:40:00 | 94 | 51 | 23
6:41:00 | 94 | 51 | 23
6:42:00 | 94 | 51 | 23
6:43:00 | 94 | 51 | 23
6:44:00 | 94 | 51 | 23
6:45:00 | 94 | 51 | 23
6:46:00 | 94 | 51 | 23
6:47:00 | 94 | 51 | 23
6:48:00 | 94 | 51 | 23
6:49:00 | 94 | 51 | 23
6:50:00 | 94 | 51 | 23
6:51:00 | 94 | 51 | 23
6:52:00 | 94 | 51 | 24
6:53:00 | 94 | 51 | 24
6:54:00 | 94 | 51 | 24
6:55:00 | 94 | 51 | 24
6:56:00 | 94 | 51 | 24
6:57:00 | 94 | 51 | 24
6:58:00 | 94 | 51 | 24
6:59:00 | 94 | 51 | 24
7:00:00 | 94 | 51 | 24
7:01:00 | 94 | 51 | 24
7:02:00 | 94 | 51 | 24
7:03:00 | 94 | 51 | 24
7:04:00 | 94 | 51 | 24
7:05:00 | 94 | 51 | 24
7:06:00 | 94 | 51 | 24
7:07:00 | 94 | 51 | 24
7:08:00 | 94 | 51 | 24
7:09:00 | 94 | 51 | 24
7:10:00 | 94 | 51 | 24
7:11:00 | 94 | 51 | 24
7:12:00 | 94 | 51 | 24
7:13:00 | 94 | 51 | 24
7:14:00 | 94 | 51 | 24
7:15:00 | 94 | 51 | 24
7:16:00 | 94 | 51 | 24
7:17:00 | 94 | 51 | 24
7:18:00 | 94 | 51 | 24
7:19:00 | 94 | 51 | 24
7:20:00 | 94 | 51 | 24
7:21:00 | 94 | 51 | 24
7:22:00 | 94 | 51 | 24
7:23:00 | 94 | 51 | 24
7:24:00 | 94 | 51 | 24
7:25:00 | 94 | 51 | 24
7:26:00 | 94 | 51 | 24
7:27:00 | 94 | 51 | 24
7:28:00 | 94 | 51 | 24
7:29:00 | 94 | 51 | 24
7:30:00 | 94 | 51 | 24
7:31:00 | 94 | 51 | 24
7:32:00 | 94 | 51 | 24
7:33:00 | 94 | 51 | 23
7:34:00 | 94 | 51 | 23
7:35:00 | 94 | 51 | 23
7:36:00 | 94 | 51 | 23
7:37:00 | 94 | 51 | 23
7:38:00 | 94 | 51 | 23
7:39:00 | 94 | 51 | 24
7:40:00 | 94 | 51 | 23
7:41:00 | 94 | 51 | 23
7:42:00 | 94 | 51 | 23
7:43:00 | 94 | 51 | 23
7:44:00 | 94 | 51 | 23
7:45:00 | 94 | 51 | 23
7:46:00 | 94 | 50 | 23
7:47:00 | 94 | 51 | 23
7:48:00 | 94 | 51 | 23
7:49:00 | 94 | 51 | 23
7:50:00 | 94 | 51 | 23
7:51:00 | 94 | 51 | 23
7:52:00 | 94 | 51 | 23
7:53:00 | 94 | 51 | 23
7:54:00 | 94 | 50 | 23
7:55:00 | 94 | 51 | 23
7:56:00 | 94 | 51 | 23
7:57:00 | 94 | 51 | 23
7:58:00 | 94 | 51 | 23
7:59:00 | 94 | 51 | 23
8:00:00 | 94 | 50 | 23
8:01:00 | 94 | 51 | 23
8:02:00 | 94 | 51 | 23
8:03:00 | 94 | 51 | 23
8:04:00 | 94 | 51 | 23
8:05:00 | 94 | 51 | 23
8:06:00 | 94 | 51 | 23
8:07:00 | 94 | 51 | 23
8:08:00 | 94 | 51 | 23
8:09:00 | 94 | 51 | 23
8:10:00 | 94 | 51 | 23
8:11:00 | 94 | 51 | 23
8:12:00 | 94 | 51 | 23
8:13:00 | 94 | 51 | 23
8:14:00 | 94 | 51 | 23
8:15:00 | 94 | 51 | 23
8:16:00 | 94 | 51 | 23
8:17:00 | 94 | 51 | 23
8:18:00 | 94 | 51 | 23
8:19:00 | 94 | 51 | 23
8:20:00 | 94 | 51 | 23
8:21:00 | 94 | 50 | 23
8:22:00 | 94 | 50 | 23
8:23:00 | 94 | 50 | 23
8:24:00 | 94 | 50 | 24
8:25:00 | 94 | 50 | 24
8:26:00 | 94 | 50 | 24
8:27:00 | 94 | 50 | 24
8:28:00 | 94 | 50 | 24
8:29:00 | 94 | 50 | 24
8:30:00 | 94 | 50 | 24
8:31:00 | 94 | 50 | 24
8:32:00 | 94 | 50 | 24
8:33:00 | 94 | 50 | 24
8:34:00 | 94 | 50 | 24
8:35:00 | 94 | 50 | 24
8:36:00 | 94 | 50 | 24
8:37:00 | 94 | 50 | 24
8:38:00 | 94 | 50 | 24
8:39:00 | 94 | 50 | 24
8:40:00 | 94 | 50 | 24
8:41:00 | 94 | 50 | 24
8:42:00 | 94 | 50 | 24
8:43:00 | 94 | 50 | 24
8:44:00 | 94 | 50 | 24
8:45:00 | 94 | 50 | 24
8:46:00 | 94 | 50 | 24
8:47:00 | 94 | 50 | 24
8:48:00 | 94 | 50 | 24
8:49:00 | 94 | 50 | 24
8:50:00 | 94 | 50 | 24
8:51:00 | 94 | 50 | 24
8:52:00 | 94 | 50 | 24
8:53:00 | 94 | 50 | 24
8:54:00 | 94 | 50 | 24
8:55:00 | 94 | 50 | 24
8:56:00 | 94 | 50 | 24
8:57:00 | 94 | 50 | 24
8:58:00 | 94 | 50 | 24
8:59:00 | 94 | 50 | 24
9:00:00 | 94 | 50 | 24
9:01:00 | 94 | 50 | 24
9:02:00 | 94 | 50 | 24
9:03:00 | 94 | 50 | 24
9:04:00 | 94 | 50 | 24
9:05:00 | 94 | 50 | 24
9:06:00 | 94 | 51 | 24
9:07:00 | 94 | 51 | 24
9:08:00 | 94 | 51 | 24
9:09:00 | 94 | 51 | 24
9:10:00 | 94 | 51 | 24
9:11:00 | 94 | 51 | 24
9:12:00 | 94 | 51 | 24
9:13:00 | 94 | 51 | 24
9:14:00 | 94 | 51 | 24
9:15:00 | 94 | 51 | 24
9:16:00 | 94 | 51 | 24
9:17:00 | 94 | 51 | 24
9:18:00 | 94 | 51 | 24
9:19:00 | 94 | 51 | 24
9:20:00 | 94 | 50 | 24
9:21:00 | 94 | 50 | 24
9:22:00 | 94 | 50 | 24
9:23:00 | 94 | 50 | 24
9:24:00 | 94 | 50 | 24
9:25:00 | 94 | 50 | 24
9:26:00 | 94 | 50 | 24
9:27:00 | 94 | 50 | 24
9:28:00 | 94 | 51 | 24
9:29:00 | 94 | 50 | 24
9:30:00 | 94 | 50 | 24
9:31:00 | 94 | 50 | 25
9:32:00 | 94 | 50 | 25
9:33:00 | 94 | 50 | 24
9:34:00 | 94 | 50 | 25
9:35:00 | 94 | 50 | 25
9:36:00 | 94 | 50 | 24
9:37:00 | 94 | 50 | 25
9:38:00 | 94 | 50 | 25
9:39:00 | 94 | 50 | 24
9:40:00 | 94 | 51 | 24
9:41:00 | 94 | 50 | 25
9:42:00 | 94 | 51 | 25
9:43:00 | 94 | 51 | 24
9:44:00 | 94 | 51 | 24
9:45:00 | 94 | 51 | 25
9:46:00 | 94 | 51 | 24
9:47:00 | 94 | 51 | 24
9:48:00 | 94 | 51 | 25
9:49:00 | 94 | 51 | 24
9:50:00 | 94 | 51 | 25
9:51:00 | 94 | 51 | 25
9:52:00 | 94 | 51 | 25
9:53:00 | 94 | 51 | 25
9:54:00 | 94 | 51 | 25
9:55:00 | 94 | 51 | 25
9:56:00 | 94 | 51 | 25
9:57:00 | 94 | 51 | 25
9:58:00 | 94 | 51 | 25
9:59:00 | 94 | 51 | 25
10:00:00 | 94 | 51 | 25
10:01:00 | 94 | 51 | 25
10:02:00 | 94 | 51 | 25
10:03:00 | 94 | 51 | 25
10:04:00 | 94 | 51 | 25
10:05:00 | 94 | 51 | 25
10:06:00 | 94 | 51 | 25
10:07:00 | 94 | 51 | 25
10:08:00 | 94 | 51 | 25
10:09:00 | 94 | 51 | 25
10:10:00 | 94 | 51 | 25
10:11:00 | 94 | 51 | 25
10:12:00 | 94 | 51 | 25
10:13:00 | 94 | 50 | 25
10:14:00 | 94 | 50 | 25
10:15:00 | 94 | 50 | 25
10:16:00 | 94 | 50 | 25
10:17:00 | 94 | 50 | 25
10:18:00 | 94 | 50 | 25
10:19:00 | 94 | 50 | 25
10:20:00 | 94 | 50 | 25
10:21:00 | 94 | 50 | 25
10:22:00 | 94 | 50 | 25
10:23:00 | 94 | 50 | 25
10:24:00 | 94 | 50 | 25
10:25:00 | 94 | 50 | 25
10:26:00 | 94 | 50 | 25
10:27:00 | 94 | 50 | 25
10:28:00 | 94 | 50 | 25
10:29:00 | 94 | 50 | 25
10:30:00 | 94 | 50 | 25
10:31:00 | 94 | 50 | 25
10:32:00 | 94 | 50 | 25
10:33:00 | 94 | 50 | 25
10:34:00 | 94 | 50 | 25
10:35:00 | 94 | 50 | 25
10:36:00 | 94 | 50 | 25
10:37:00 | 94 | 50 | 25
10:38:00 | 94 | 50 | 25
10:39:00 | 94 | 50 | 25
10:40:00 | 94 | 50 | 25
10:41:00 | 94 | 50 | 25
10:42:00 | 94 | 50 | 25
10:43:00 | 94 | 50 | 25
10:44:00 | 94 | 50 | 25
10:45:00 | 94 | 50 | 25
10:46:00 | 94 | 50 | 25
10:47:00 | 94 | 50 | 25
10:48:00 | 94 | 50 | 25
10:49:00 | 94 | 50 | 25
10:50:00 | 94 | 50 | 25
10:51:00 | 94 | 50 | 25
10:52:00 | 94 | 50 | 25
10:53:00 | 94 | 50 | 25
10:54:00 | 94 | 50 | 25
10:55:00 | 94 | 50 | 25
10:56:00 | 94 | 50 | 25
10:57:00 | 94 | 50 | 25
10:58:00 | 94 | 50 | 25
10:59:00 | 94 | 50 | 25
11:00:00 | 94 | 50 | 25
11:01:00 | 94 | 50 | 25
11:02:00 | 94 | 50 | 25
11:03:00 | 94 | 50 | 25
11:04:00 | 94 | 50 | 25
11:05:00 | 94 | 50 | 25
11:06:00 | 94 | 50 | 25
11:07:00 | 94 | 51 | 25
11:08:00 | 94 | 50 | 25
11:09:00 | 94 | 50 | 25
11:10:00 | 94 | 50 | 25
11:11:00 | 94 | 50 | 25
11:12:00 | 94 | 50 | 25
11:13:00 | 94 | 50 | 25
11:14:00 | 94 | 50 | 25
11:15:00 | 94 | 50 | 25
11:16:00 | 94 | 50 | 25
11:17:00 | 94 | 50 | 25
11:18:00 | 94 | 50 | 25
11:19:00 | 94 | 50 | 25
11:20:00 | 94 | 50 | 25
11:21:00 | 94 | 50 | 25
11:22:00 | 94 | 50 | 25
11:23:00 | 94 | 50 | 25
11:24:00 | 94 | 50 | 25
11:25:00 | 94 | 50 | 25
11:26:00 | 94 | 50 | 25
11:27:00 | 94 | 50 | 25
11:28:00 | 94 | 50 | 25
11:29:00 | 94 | 50 | 25
11:30:00 | 94 | 50 | 25
11:31:00 | 94 | 50 | 25
11:32:00 | 94 | 50 | 25
11:33:00 | 94 | 50 | 25
11:34:00 | 94 | 50 | 25
11:35:00 | 94 | 50 | 25
11:36:00 | 94 | 50 | 25
11:37:00 | 94 | 50 | 25
11:38:00 | 94 | 50 | 25
11:39:00 | 94 | 50 | 25
11:40:00 | 94 | 50 | 25
11:41:00 | 94 | 50 | 25
11:42:00 | 94 | 50 | 25
11:43:00 | 94 | 50 | 25
11:44:00 | 94 | 50 | 25
11:45:00 | 94 | 50 | 25
11:46:00 | 94 | 50 | 25
11:47:00 | 94 | 50 | 25
11:48:00 | 94 | 50 | 25
11:49:00 | 94 | 50 | 25
11:50:00 | 94 | 50 | 25
11:51:00 | 94 | 50 | 25
11:52:00 | 94 | 50 | 25
11:53:00 | 94 | 50 | 25
11:54:00 | 94 | 50 | 25
11:55:00 | 94 | 50 | 25
11:56:00 | 94 | 50 | 25
11:57:00 | 94 | 50 | 25
11:58:00 | 94 | 50 | 25
11:59:00 | 94 | 50 | 25
12:00:00 | 94 | 50 | 25
12:01:00 | 94 | 50 | 25
12:02:00 | 94 | 50 | 25
12:03:00 | 94 | 50 | 25
12:04:00 | 94 | 51 | 25
12:05:00 | 94 | 51 | 25
12:06:00 | 94 | 51 | 25
12:07:00 | 94 | 51 | 25
12:08:00 | 94 | 51 | 25
12:09:00 | 94 | 51 | 25
12:10:00 | 94 | 51 | 25
12:11:00 | 94 | 51 | 25
12:12:00 | 94 | 50 | 25
12:13:00 | 94 | 50 | 25
12:14:00 | 94 | 50 | 25
12:15:00 | 94 | 50 | 25
12:16:00 | 94 | 50 | 25
12:17:00 | 94 | 50 | 25
12:18:00 | 94 | 50 | 25
12:19:00 | 94 | 50 | 25
12:20:00 | 94 | 50 | 25
12:21:00 | 94 | 50 | 25
12:22:00 | 94 | 50 | 25
12:23:00 | 94 | 50 | 25
12:24:00 | 94 | 50 | 25
12:25:00 | 94 | 50 | 25
12:26:00 | 94 | 50 | 25
12:27:00 | 94 | 50 | 25
12:28:00 | 94 | 50 | 25
12:29:00 | 94 | 50 | 25
12:30:00 | 94 | 50 | 25
12:31:00 | 94 | 50 | 25
12:32:00 | 94 | 50 | 25
12:33:00 | 94 | 50 | 25
12:34:00 | 94 | 50 | 25
12:35:00 | 94 | 50 | 25
12:36:00 | 94 | 50 | 25
12:37:00 | 94 | 50 | 25
12:38:00 | 94 | 50 | 25
12:39:00 | 94 | 50 | 25
12:40:00 | 94 | 50 | 25
12:41:00 | 94 | 50 | 25
12:42:00 | 94 | 50 | 25
12:43:00 | 94 | 50 | 25
12:44:00 | 94 | 50 | 25
12:45:00 | 94 | 50 | 25
12:46:00 | 94 | 50 | 25
12:47:00 | 94 | 50 | 25
12:48:00 | 94 | 50 | 25
12:49:00 | 94 | 50 | 25
12:50:00 | 94 | 50 | 25
12:51:00 | 94 | 50 | 25
12:52:00 | 94 | 50 | 25
12:53:00 | 94 | 50 | 25
12:54:00 | 94 | 50 | 25
12:55:00 | 94 | 50 | 25
12:56:00 | 94 | 50 | 25
12:57:00 | 94 | 50 | 25
12:58:00 | 94 | 50 | 25
12:59:00 | 94 | 50 | 25
13:00:00 | 94 | 50 | 25
13:01:00 | 94 | 50 | 25
13:02:00 | 94 | 50 | 25
13:03:00 | 94 | 50 | 25
13:04:00 | 94 | 50 | 25
13:05:00 | 94 | 50 | 25
13:06:00 | 94 | 50 | 25
13:07:00 | 94 | 50 | 25
13:08:00 | 94 | 50 | 25
13:09:00 | 94 | 50 | 25
13:10:00 | 94 | 50 | 25
13:11:00 | 94 | 50 | 25
13:12:00 | 94 | 50 | 25
13:13:00 | 94 | 50 | 25
13:14:00 | 94 | 50 | 25
13:15:00 | 94 | 50 | 25
13:16:00 | 94 | 50 | 25
13:17:00 | 94 | 50 | 25
13:18:00 | 94 | 50 | 25
13:19:00 | 94 | 50 | 25
13:20:00 | 94 | 50 | 25
13:21:00 | 94 | 50 | 25
13:22:00 | 94 | 50 | 25
13:23:00 | 94 | 50 | 25
13:24:00 | 94 | 50 | 25
13:25:00 | 94 | 50 | 25
13:26:00 | 94 | 50 | 25
13:27:00 | 94 | 50 | 25
13:28:00 | 94 | 50 | 25
13:29:00 | 94 | 50 | 25
13:30:00 | 94 | 50 | 25
13:31:00 | 94 | 50 | 25
13:32:00 | 94 | 50 | 25
13:33:00 | 94 | 50 | 25
13:34:00 | 94 | 50 | 25
13:35:00 | 94 | 50 | 25
13:36:00 | 94 | 50 | 25
13:37:00 | 94 | 50 | 25
13:38:00 | 94 | 50 | 25
13:39:00 | 94 | 50 | 25
13:40:00 | 94 | 50 | 25
13:41:00 | 94 | 50 | 25
13:42:00 | 94 | 50 | 25
13:43:00 | 94 | 50 | 25
13:44:00 | 94 | 50 | 25
13:45:00 | 94 | 50 | 25
13:46:00 | 94 | 50 | 25
13:47:00 | 94 | 50 | 25
13:48:00 | 94 | 50 | 25
13:49:00 | 94 | 50 | 25
13:50:00 | 94 | 50 | 25
13:51:00 | 94 | 50 | 25
13:52:00 | 94 | 50 | 25
13:53:00 | 94 | 50 | 25
13:54:00 | 94 | 50 | 25
13:55:00 | 94 | 50 | 25
13:56:00 | 94 | 50 | 25
13:57:00 | 94 | 50 | 25
13:58:00 | 94 | 50 | 25
13:59:00 | 94 | 50 | 25
14:00:00 | 94 | 50 | 25
14:01:00 | 94 | 50 | 25
14:02:00 | 94 | 50 | 25
14:03:00 | 94 | 50 | 25
14:04:00 | 94 | 50 | 25
14:05:00 | 94 | 50 | 25
14:06:00 | 94 | 50 | 25
14:07:00 | 94 | 50 | 25
14:08:00 | 94 | 50 | 25
14:09:00 | 94 | 50 | 25
14:10:00 | 94 | 50 | 25
14:11:00 | 94 | 50 | 25
14:12:00 | 94 | 50 | 25
14:13:00 | 94 | 50 | 25
14:14:00 | 94 | 50 | 25
14:15:00 | 94 | 50 | 25
14:16:00 | 94 | 50 | 25
14:17:00 | 94 | 50 | 25
14:18:00 | 94 | 50 | 25
14:19:00 | 94 | 50 | 25
14:20:00 | 94 | 50 | 25
14:21:00 | 94 | 50 | 25
14:22:00 | 94 | 50 | 25
14:23:00 | 94 | 50 | 25
14:24:00 | 94 | 50 | 25
14:25:00 | 94 | 50 | 25
14:26:00 | 94 | 50 | 25
14:27:00 | 94 | 50 | 25
14:28:00 | 94 | 50 | 25
14:29:00 | 94 | 50 | 25
14:30:00 | 94 | 50 | 25
14:31:00 | 94 | 50 | 25
14:32:00 | 94 | 50 | 25
14:33:00 | 94 | 50 | 25
14:34:00 | 94 | 50 | 25
14:35:00 | 94 | 50 | 25
14:36:00 | 94 | 50 | 25
14:37:00 | 94 | 50 | 25
14:38:00 | 94 | 50 | 25
14:39:00 | 94 | 50 | 25
14:40:00 | 94 | 50 | 25
14:41:00 | 94 | 50 | 25
14:42:00 | 94 | 50 | 25
14:43:00 | 94 | 50 | 25
14:44:00 | 94 | 50 | 25
14:45:00 | 94 | 50 | 25
14:46:00 | 94 | 50 | 26
14:47:00 | 94 | 50 | 25
14:48:00 | 94 | 50 | 26
14:49:00 | 94 | 50 | 26
14:50:00 | 94 | 50 | 25
14:51:00 | 94 | 50 | 25
14:52:00 | 94 | 50 | 26
14:53:00 | 94 | 50 | 26
14:54:00 | 94 | 50 | 26
14:55:00 | 94 | 50 | 26
14:56:00 | 94 | 50 | 26
14:57:00 | 94 | 50 | 26
14:58:00 | 94 | 50 | 26
14:59:00 | 94 | 50 | 26
15:00:00 | 94 | 50 | 26
15:01:00 | 94 | 50 | 26
15:02:00 | 94 | 50 | 26
15:03:00 | 94 | 50 | 26
15:04:00 | 94 | 50 | 26
15:05:00 | 94 | 50 | 26
15:06:00 | 94 | 50 | 26
15:07:00 | 94 | 50 | 26
15:08:00 | 94 | 50 | 26
15:09:00 | 94 | 50 | 26
15:10:00 | 94 | 50 | 26
15:11:00 | 94 | 50 | 26
15:12:00 | 94 | 50 | 26
15:13:00 | 94 | 50 | 26
15:14:00 | 94 | 50 | 26
15:15:00 | 94 | 50 | 26
15:16:00 | 94 | 50 | 26
15:17:00 | 94 | 50 | 26
15:18:00 | 94 | 50 | 26
15:19:00 | 94 | 50 | 26
15:20:00 | 94 | 50 | 26
15:21:00 | 94 | 50 | 26
15:22:00 | 94 | 50 | 26
15:23:00 | 94 | 50 | 26
15:24:00 | 94 | 50 | 26
15:25:00 | 94 | 50 | 26
15:26:00 | 94 | 50 | 26
15:27:00 | 94 | 50 | 26
15:28:00 | 94 | 50 | 26
15:29:00 | 94 | 50 | 26
15:30:00 | 94 | 50 | 26
15:31:00 | 94 | 50 | 26
15:32:00 | 94 | 50 | 26
15:33:00 | 94 | 50 | 27
15:34:00 | 94 | 50 | 27
15:35:00 | 94 | 50 | 26
15:36:00 | 94 | 50 | 26
15:37:00 | 94 | 50 | 27
15:38:00 | 94 | 50 | 27
15:39:00 | 94 | 50 | 27
15:40:00 | 94 | 50 | 27
15:41:00 | 94 | 50 | 27
15:42:00 | 94 | 50 | 27
15:43:00 | 94 | 50 | 27
15:44:00 | 94 | 50 | 27
15:45:00 | 94 | 50 | 27
15:46:00 | 94 | 50 | 27
15:47:00 | 94 | 50 | 27
15:48:00 | 94 | 50 | 27
15:49:00 | 94 | 50 | 27
15:50:00 | 94 | 50 | 27
15:51:00 | 94 | 50 | 27
15:52:00 | 94 | 50 | 27
15:53:00 | 94 | 50 | 27
15:54:00 | 94 | 50 | 27
15:55:00 | 94 | 50 | 27
15:56:00 | 94 | 50 | 27
15:57:00 | 94 | 50 | 27
15:58:00 | 94 | 50 | 27
15:59:00 | 94 | 50 | 27
16:00:00 | 94 | 50 | 27
16:01:00 | 94 | 50 | 27
16:02:00 | 94 | 50 | 27
16:03:00 | 94 | 50 | 27
16:04:00 | 94 | 50 | 27
16:05:00 | 94 | 50 | 27
16:06:00 | 94 | 50 | 27
16:07:00 | 94 | 50 | 28
16:08:00 | 94 | 50 | 28
16:09:00 | 94 | 50 | 28
16:10:00 | 94 | 50 | 28
16:11:00 | 94 | 50 | 28
16:12:00 | 94 | 50 | 28
16:13:00 | 94 | 50 | 28
16:14:00 | 94 | 50 | 28
16:15:00 | 94 | 50 | 28
16:16:00 | 94 | 50 | 28
16:17:00 | 94 | 50 | 28
16:18:00 | 94 | 50 | 28
16:19:00 | 94 | 50 | 28
16:20:00 | 94 | 50 | 28
16:21:00 | 94 | 50 | 28
16:22:00 | 94 | 50 | 29
16:23:00 | 94 | 50 | 29
16:24:00 | 94 | 50 | 29
16:25:00 | 94 | 50 | 29
16:26:00 | 94 | 50 | 29
16:27:00 | 94 | 50 | 29
16:28:00 | 94 | 50 | 29
16:29:00 | 94 | 50 | 29
16:30:00 | 94 | 50 | 29
16:31:00 | 94 | 50 | 29
16:32:00 | 94 | 50 | 29
16:33:00 | 94 | 50 | 29
16:34:00 | 94 | 50 | 29
16:35:00 | 94 | 50 | 29
16:36:00 | 94 | 50 | 30
16:37:00 | 94 | 50 | 30
16:38:00 | 94 | 50 | 30
16:39:00 | 94 | 50 | 30
16:40:00 | 94 | 50 | 30
16:41:00 | 94 | 50 | 30
16:42:00 | 94 | 50 | 30
16:43:00 | 94 | 50 | 31
16:44:00 | 94 | 50 | 31
16:45:00 | 94 | 50 | 31
16:46:00 | 94 | 50 | 31
16:47:00 | 94 | 50 | 31
16:48:00 | 94 | 50 | 31
16:49:00 | 94 | 50 | 31
16:50:00 | 94 | 50 | 31
16:51:00 | 94 | 50 | 32
16:52:00 | 94 | 50 | 32
16:53:00 | 94 | 50 | 32
16:54:00 | 94 | 50 | 33
16:55:00 | 94 | 50 | 33
16:56:00 | 94 | 50 | 34
16:57:00 | 94 | 50 | 34
16:58:00 | 94 | 50 | 35
16:59:00 | 94 | 50 | 36
17:00:00 | 94 | 50 | 37
17:01:00 | 94 | 50 | 38
17:02:00 | 94 | 50 | 39
17:03:00 | 94 | 50 | 40
17:04:00 | 94 | 50 | 41
17:05:00 | 94 | 50 | 42
17:06:00 | 94 | 50 | 41
17:07:00 | 94 | 50 | 42
17:08:00 | 94 | 50 | 42
17:09:00 | 94 | 50 | 43
17:10:00 | 94 | 50 | 43
17:11:00 | 94 | 50 | 43
17:12:00 | 94 | 50 | 44
17:13:00 | 94 | 50 | 44
17:14:00 | 94 | 50 | 44
17:15:00 | 94 | 50 | 45
17:16:00 | 94 | 50 | 45
17:17:00 | 94 | 50 | 45
17:18:00 | 94 | 50 | 46
17:19:00 | 94 | 50 | 46
17:20:00 | 94 | 50 | 46
17:21:00 | 94 | 50 | 46
17:22:00 | 94 | 50 | 47
17:23:00 | 94 | 50 | 47
17:24:00 | 94 | 50 | 47
17:25:00 | 94 | 51 | 47
17:26:00 | 94 | 50 | 48
17:27:00 | 94 | 50 | 48
17:28:00 | 94 | 50 | 48
17:29:00 | 94 | 50 | 49
17:30:00 | 94 | 50 | 49
17:31:00 | 94 | 50 | 49
17:32:00 | 94 | 50 | 50
17:33:00 | 94 | 50 | 50
17:34:00 | 94 | 50 | 50
17:35:00 | 94 | 50 | 51
17:36:00 | 94 | 50 | 51
17:37:00 | 94 | 50 | 51
17:38:00 | 94 | 50 | 51
17:39:00 | 94 | 50 | 52
17:40:00 | 94 | 50 | 52
17:41:00 | 94 | 50 | 52
17:42:00 | 94 | 50 | 53
17:43:00 | 94 | 50 | 53
17:44:00 | 94 | 50 | 54
17:45:00 | 94 | 50 | 54
17:46:00 | 94 | 50 | 55
17:47:00 | 94 | 50 | 55
17:48:00 | 94 | 50 | 56
17:49:00 | 94 | 50 | 56
17:50:00 | 94 | 50 | 57
17:51:00 | 94 | 50 | 58
17:52:00 | 94 | 50 | 58
17:53:00 | 94 | 50 | 59
17:54:00 | 94 | 50 | 61
17:55:00 | 94 | 50 | 62
17:56:00 | 94 | 50 | 63
17:57:00 | 94 | 50 | 65
17:58:00 | 94 | 50 | 66
17:59:00 | 94 | 50 | 68
18:00:00 | 94 | 50 | 70
18:01:00 | 94 | 50 | 73
18:02:00 | 94 | 50 | 75
18:03:00 | 94 | 50 | 78
18:04:00 | 94 | 50 | 80
18:05:00 | 94 | 50 | 82
18:06:00 | 94 | 50 | 86
18:07:00 | 94 | 50 | 88
18:08:00 | 94 | 50 | 91
18:09:00 | 94 | 50 | 94
18:10:00 | 94 | 50 | 99
18:11:00 | 94 | 50 | 56
18:12:00 | 94 | 51 | 56
18:13:00 | 95 | 50 | 56
18:14:00 | 95 | 50 | 56
18:15:00 | 95 | 50 | 56
18:16:00 | 95 | 50 | 56
18:17:00 | 95 | 50 | 56
18:18:00 | 95 | 50 | 56
18:19:00 | 95 | 50 | 56
18:20:00 | 95 | 50 | 56
18:21:00 | 95 | 50 | 56
18:22:00 | 95 | 50 | 56
18:23:00 | 95 | 50 | 56
18:24:00 | 95 | 50 | 56
18:25:00 | 95 | 50 | 56
18:26:00 | 95 | 50 | 56
18:27:00 | 95 | 50 | 56
18:28:00 | 95 | 50 | 56
18:29:00 | 95 | 50 | 56
18:30:00 | 95 | 50 | 57
18:31:00 | 95 | 50 | 56
18:32:00 | 95 | 50 | 56
18:33:00 | 95 | 50 | 56
18:34:00 | 95 | 50 | 56
18:35:00 | 95 | 50 | 56
18:36:00 | 95 | 50 | 56
18:37:00 | 95 | 50 | 56
18:38:00 | 95 | 50 | 56
18:39:00 | 95 | 50 | 56
18:40:00 | 95 | 50 | 56
18:41:00 | 95 | 50 | 57
18:42:00 | 96 | 50 | 57
18:43:00 | 96 | 50 | 57
18:44:00 | 96 | 50 | 57
18:45:00 | 96 | 50 | 56
18:46:00 | 97 | 50 | 56
18:47:00 | 97 | 50 | 56
18:48:00 | 97 | 50 | 56
18:49:00 | 98 | 50 | 56
18:50:00 | 98 | 50 | 56
18:51:00 | 98 | 50 | 56
18:52:00 | 99 | 50 | 56
18:53:00 | 99 | 50 | 56
18:54:00 | 99 | 50 | 56
18:55:00 | 100 | 50 | 56
18:56:00 | 100 | 50 | 56
18:57:00 | 100 | 50 | 56
18:58:00 | 100 | 50 | 56
18:59:00 | 101 | 50 | 56
19:00:00 | 101 | 50 | 56
19:01:00 | 101 | 50 | 56
19:02:00 | 101 | 50 | 56
19:03:00 | 101 | 50 | 56
19:04:00 | 101 | 50 | 56
19:05:00 | 101 | 50 | 56
19:06:00 | 101 | 50 | 56
19:07:00 | 101 | 50 | 56
19:08:00 | 101 | 50 | 56
19:09:00 | 101 | 50 | 56
19:10:00 | 101 | 50 | 56
19:11:00 | 101 | 50 | 56
19:12:00 | 101 | 50 | 56
19:13:00 | 101 | 50 | 56
19:14:00 | 100 | 50 | 56
19:15:00 | 100 | 50 | 56
19:16:00 | 100 | 50 | 56
19:17:00 | 100 | 50 | 56
19:18:00 | 99 | 50 | 56
19:19:00 | 99 | 50 | 56
19:20:00 | 99 | 50 | 56
19:21:00 | 98 | 50 | 56
19:22:00 | 98 | 50 | 56
19:23:00 | 98 | 50 | 56
19:24:00 | 97 | 50 | 56
19:25:00 | 97 | 50 | 56
19:26:00 | 97 | 50 | 56
19:27:00 | 96 | 50 | 56
19:28:00 | 96 | 50 | 56
19:29:00 | 96 | 50 | 56
19:30:00 | 95 | 50 | 56
19:31:00 | 95 | 50 | 56
19:32:00 | 94 | 50 | 56
19:33:00 | 94 | 50 | 56
19:34:00 | 94 | 50 | 56
19:35:00 | 93 | 50 | 56
19:36:00 | 93 | 50 | 56
19:37:00 | 93 | 50 | 56
19:38:00 | 92 | 50 | 56
19:39:00 | 92 | 50 | 56
19:40:00 | 92 | 50 | 56