## Sheet1
Колонка_1 | Колонка_2 | Колонка_3 | Колонка_4
--Test Summary--
Full Path and File Name
Instrument Name | 7222 #2
Instrument Type | Consistometer
Instrument Serial Number | 128
Test Start Date | 13.04.2002
Test Start Time | 23:13:38
Test Stop Date | 14.04.2002
Test Stop Time | 3:25:06
Test Length | 4:11:28
Final Sample Time Offset | 4:11:00
Controller Schedule Name
Sampling Period | 60 seconds
Comments | MPa: 50(30min); T: 80C(30min), 115C(30min); NTF premix
Information | WellID | Khvalynskaya 4
Information | Customer | LUKOIL
Information | CementClass | G
Information | CementMfr | Dyckerhoff
Information | Additives | 30%SF+0.1%NTF
Information | Density | 1950
Information | BHCT | 115
Information | BHST | 115
Information | FluidLoss
Information | JobType | 194 mm csg tail slurry
Calculated Value | Thickening_Time | 4:00:00
Calculated Value | Setting Time | N/A
Initial Temperature (C) | 21 C
Final Temperature (C) | 114 C
Initial Pressure (MPa) | 2 MPa
Final Pressure (MPa) | 50 MPa
Initial Consistency (Bc) | 18 Bc
Final Consistency (Bc) | 77 Bc
--Data--
Time (HH:MM:SS) | Temperature (C) | Pressure (MPa) | Consistency (Bc)
0:00:00 | 21 | 2 | 18
0:01:00 | 22 | 4 | 12
0:02:00 | 22 | 5 | 11
0:03:00 | 22 | 7 | 11
0:04:00 | 23 | 9 | 13
0:05:00 | 24 | 11 | 14
0:06:00 | 25 | 12 | 12
0:07:00 | 26 | 15 | 13
0:08:00 | 28 | 16 | 15
0:09:00 | 30 | 18 | 15
0:10:00 | 33 | 19 | 14
0:11:00 | 35 | 21 | 12
0:12:00 | 38 | 23 | 11
0:13:00 | 41 | 24 | 12
0:14:00 | 44 | 26 | 12
0:15:00 | 47 | 27 | 13
0:16:00 | 50 | 28 | 13
0:17:00 | 52 | 30 | 12
0:18:00 | 55 | 32 | 15
0:19:00 | 57 | 33 | 13
0:20:00 | 60 | 35 | 14
0:21:00 | 62 | 36 | 15
0:22:00 | 64 | 38 | 14
0:23:00 | 66 | 39 | 15
0:24:00 | 68 | 41 | 14
0:25:00 | 69 | 42 | 16
0:26:00 | 71 | 44 | 14
0:27:00 | 73 | 46 | 15
0:28:00 | 75 | 47 | 15
0:29:00 | 76 | 49 | 15
0:30:00 | 78 | 50 | 16
0:31:00 | 79 | 51 | 17
0:32:00 | 81 | 51 | 17
0:33:00 | 83 | 51 | 18
0:34:00 | 84 | 51 | 18
0:35:00 | 86 | 51 | 18
0:36:00 | 87 | 51 | 19
0:37:00 | 88 | 51 | 19
0:38:00 | 89 | 51 | 19
0:39:00 | 90 | 51 | 20
0:40:00 | 91 | 51 | 20
0:41:00 | 92 | 51 | 19
0:42:00 | 93 | 51 | 20
0:43:00 | 95 | 51 | 20
0:44:00 | 96 | 51 | 21
0:45:00 | 97 | 51 | 21
0:46:00 | 98 | 51 | 21
0:47:00 | 99 | 51 | 22
0:48:00 | 100 | 51 | 23
0:49:00 | 101 | 51 | 25
0:50:00 | 103 | 51 | 23
0:51:00 | 104 | 51 | 23
0:52:00 | 105 | 51 | 24
0:53:00 | 106 | 51 | 26
0:54:00 | 107 | 51 | 23
0:55:00 | 109 | 51 | 25
0:56:00 | 110 | 51 | 25
0:57:00 | 111 | 51 | 25
0:58:00 | 112 | 51 | 28
0:59:00 | 113 | 51 | 30
1:00:00 | 114 | 51 | 30
1:01:00 | 115 | 51 | 33
1:02:00 | 116 | 51 | 31
1:03:00 | 116 | 51 | 31
1:04:00 | 117 | 51 | 31
1:05:00 | 118 | 51 | 29
1:06:00 | 118 | 51 | 28
1:07:00 | 118 | 51 | 29
1:08:00 | 118 | 51 | 28
1:09:00 | 118 | 50 | 27
1:10:00 | 118 | 51 | 27
1:11:00 | 118 | 50 | 27
1:12:00 | 118 | 50 | 27
1:13:00 | 117 | 51 | 28
1:14:00 | 117 | 51 | 28
1:15:00 | 117 | 51 | 28
1:16:00 | 117 | 51 | 28
1:17:00 | 117 | 50 | 28
1:18:00 | 116 | 51 | 29
1:19:00 | 116 | 50 | 29
1:20:00 | 116 | 50 | 28
1:21:00 | 116 | 50 | 29
1:22:00 | 116 | 50 | 28
1:23:00 | 116 | 51 | 30
1:24:00 | 115 | 51 | 28
1:25:00 | 115 | 51 | 30
1:26:00 | 115 | 51 | 29
1:27:00 | 115 | 51 | 29
1:28:00 | 115 | 51 | 31
1:29:00 | 115 | 51 | 29
1:30:00 | 115 | 51 | 31
1:31:00 | 115 | 50 | 31
1:32:00 | 115 | 50 | 30
1:33:00 | 115 | 50 | 29
1:34:00 | 115 | 51 | 31
1:35:00 | 115 | 51 | 30
1:36:00 | 115 | 51 | 30
1:37:00 | 115 | 51 | 30
1:38:00 | 115 | 51 | 30
1:39:00 | 115 | 51 | 30
1:40:00 | 115 | 51 | 30
1:41:00 | 115 | 51 | 29
1:42:00 | 115 | 51 | 29
1:43:00 | 115 | 51 | 29
1:44:00 | 115 | 51 | 28
1:45:00 | 115 | 50 | 29
1:46:00 | 114 | 51 | 29
1:47:00 | 114 | 51 | 29
1:48:00 | 114 | 51 | 28
1:49:00 | 114 | 51 | 29
1:50:00 | 114 | 51 | 28
1:51:00 | 114 | 51 | 29
1:52:00 | 114 | 51 | 28
1:53:00 | 114 | 51 | 28
1:54:00 | 114 | 51 | 28
1:55:00 | 114 | 51 | 28
1:56:00 | 114 | 50 | 28
1:57:00 | 114 | 50 | 27
1:58:00 | 114 | 51 | 27
1:59:00 | 114 | 50 | 27
2:00:00 | 114 | 50 | 27
2:01:00 | 114 | 51 | 29
2:02:00 | 114 | 50 | 28
2:03:00 | 114 | 50 | 27
2:04:00 | 114 | 51 | 28
2:05:00 | 114 | 51 | 27
2:06:00 | 114 | 51 | 27
2:07:00 | 115 | 51 | 28
2:08:00 | 115 | 51 | 27
2:09:00 | 114 | 51 | 27
2:10:00 | 114 | 51 | 27
2:11:00 | 114 | 51 | 28
2:12:00 | 114 | 51 | 27
2:13:00 | 114 | 51 | 27
2:14:00 | 114 | 51 | 29
2:15:00 | 114 | 51 | 27
2:16:00 | 114 | 51 | 28
2:17:00 | 114 | 51 | 27
2:18:00 | 114 | 51 | 27
2:19:00 | 114 | 51 | 28
2:20:00 | 114 | 50 | 28
2:21:00 | 114 | 50 | 27
2:22:00 | 114 | 50 | 28
2:23:00 | 114 | 50 | 28
2:24:00 | 114 | 50 | 27
2:25:00 | 114 | 51 | 28
2:26:00 | 114 | 51 | 28
2:27:00 | 114 | 51 | 28
2:28:00 | 114 | 51 | 28
2:29:00 | 114 | 51 | 29
2:30:00 | 115 | 51 | 29
2:31:00 | 115 | 51 | 30
2:32:00 | 115 | 51 | 29
2:33:00 | 115 | 51 | 29
2:34:00 | 115 | 51 | 29
2:35:00 | 115 | 51 | 29
2:36:00 | 115 | 51 | 30
2:37:00 | 115 | 51 | 29
2:38:00 | 115 | 51 | 29
2:39:00 | 115 | 51 | 29
2:40:00 | 115 | 51 | 29
2:41:00 | 115 | 51 | 29
2:42:00 | 115 | 51 | 31
2:43:00 | 115 | 51 | 31
2:44:00 | 115 | 51 | 30
2:45:00 | 115 | 51 | 30
2:46:00 | 114 | 51 | 30
2:47:00 | 114 | 51 | 30
2:48:00 | 114 | 51 | 30
2:49:00 | 115 | 51 | 30
2:50:00 | 115 | 51 | 30
2:51:00 | 115 | 51 | 30
2:52:00 | 115 | 51 | 31
2:53:00 | 115 | 51 | 30
2:54:00 | 114 | 51 | 30
2:55:00 | 114 | 51 | 30
2:56:00 | 114 | 51 | 30
2:57:00 | 114 | 51 | 30
2:58:00 | 114 | 51 | 31
2:59:00 | 114 | 51 | 31
3:00:00 | 114 | 51 | 30
3:01:00 | 114 | 51 | 30
3:02:00 | 114 | 51 | 30
3:03:00 | 114 | 51 | 30
3:04:00 | 114 | 51 | 30
3:05:00 | 114 | 51 | 30
3:06:00 | 114 | 51 | 30
3:07:00 | 114 | 51 | 30
3:08:00 | 114 | 51 | 30
3:09:00 | 114 | 51 | 30
3:10:00 | 114 | 51 | 30
3:11:00 | 114 | 51 | 30
3:12:00 | 114 | 51 | 30
3:13:00 | 114 | 51 | 30
3:14:00 | 114 | 51 | 30
3:15:00 | 114 | 51 | 30
3:16:00 | 115 | 51 | 30
3:17:00 | 115 | 51 | 30
3:18:00 | 114 | 51 | 30
3:19:00 | 114 | 51 | 30
3:20:00 | 114 | 51 | 30
3:21:00 | 114 | 51 | 30
3:22:00 | 114 | 51 | 30
3:23:00 | 114 | 51 | 31
3:24:00 | 114 | 51 | 31
3:25:00 | 114 | 51 | 31
3:26:00 | 114 | 51 | 30
3:27:00 | 114 | 51 | 30
3:28:00 | 114 | 51 | 30
3:29:00 | 114 | 51 | 30
3:30:00 | 114 | 51 | 30
3:31:00 | 114 | 51 | 30
3:32:00 | 114 | 51 | 29
3:33:00 | 114 | 51 | 30
3:34:00 | 114 | 51 | 30
3:35:00 | 114 | 51 | 30
3:36:00 | 114 | 51 | 30
3:37:00 | 114 | 51 | 30
3:38:00 | 114 | 51 | 30
3:39:00 | 114 | 51 | 30
3:40:00 | 114 | 51 | 29
3:41:00 | 114 | 51 | 29
3:42:00 | 114 | 51 | 30
3:43:00 | 114 | 51 | 30
3:44:00 | 114 | 51 | 30
3:45:00 | 114 | 51 | 30
3:46:00 | 114 | 51 | 30
3:47:00 | 114 | 51 | 30
3:48:00 | 114 | 51 | 33
3:49:00 | 114 | 51 | 37
3:50:00 | 114 | 51 | 41
3:51:00 | 115 | 51 | 43
3:52:00 | 115 | 50 | 45
3:53:00 | 115 | 50 | 47
3:54:00 | 115 | 50 | 53
3:55:00 | 114 | 50 | 54
3:56:00 | 114 | 50 | 57
3:57:00 | 114 | 50 | 61
3:58:00 | 114 | 50 | 64
3:59:00 | 114 | 50 | 71
4:00:00 | 114 | 50 | 78
4:01:00 | 114 | 50 | 67
4:02:00 | 115 | 50 | 72
4:03:00 | 115 | 50 | 77
4:04:00 | 115 | 50 | 77
4:05:00 | 115 | 50 | 78
4:06:00 | 115 | 50 | 78
4:07:00 | 115 | 50 | 78
4:08:00 | 115 | 50 | 78
4:09:00 | 115 | 50 | 78
4:10:00 | 115 | 50 | 78
4:11:00 | 114 | 50 | 77