## Sheet1
Колонка_1 | Колонка_2 | Колонка_3 | Колонка_4
--Test Summary--
Full Path and File Name
Instrument Name | 7222 #2
Instrument Type | Consistometer
Instrument Serial Number | 128
Test Start Date | 21.05.2002
Test Start Time | 23:10:08
Test Stop Date | 21.05.2002
Test Stop Time | 23:54:07
Test Length | 0:43:59
Final Sample Time Offset | 0:43:00
Controller Schedule Name
Sampling Period | 60 seconds
Comments | MPa: 45(40min); T: 110C(20min), 140C(20min); field water, NTF premix
Information | WellID | Khvalynskaya 4
Information | Customer | LUKOIL
Information | CementClass | G
Information | CementMfr | Dyckerhoff
Information | Additives | 30%SF+0.2%NTF
Information | Density | 1950
Information | BHCT | 140
Information | BHST | 140
Information | FluidLoss
Information | JobType | plug
Calculated Value | Thickening_Time | 0:43:00
Calculated Value | Setting Time | N/A
Initial Temperature (C) | 20 C
Final Temperature (C) | 147 C
Initial Pressure (MPa) | 2 MPa
Final Pressure (MPa) | 45 MPa
Initial Consistency (Bc) | 8 Bc
Final Consistency (Bc) | 97 Bc
--Data--
Time (HH:MM:SS) | Temperature (C) | Pressure (MPa) | Consistency (Bc)
0:00:00 | 20 | 2 | 8
0:01:00 | 19 | 3 | 8
0:02:00 | 20 | 4 | 10
0:03:00 | 20 | 6 | 10
0:04:00 | 22 | 9 | 13
0:05:00 | 24 | 11 | 10
0:06:00 | 27 | 14 | 16
0:07:00 | 30 | 17 | 12
0:08:00 | 34 | 19 | 16
0:09:00 | 38 | 22 | 15
0:10:00 | 44 | 24 | 14
0:11:00 | 50 | 27 | 14
0:12:00 | 56 | 29 | 9
0:13:00 | 62 | 31 | 8
0:14:00 | 69 | 32 | 8
0:15:00 | 75 | 34 | 7
0:16:00 | 81 | 35 | 8
0:17:00 | 87 | 36 | 9
0:18:00 | 93 | 36 | 8
0:19:00 | 99 | 37 | 9
0:20:00 | 104 | 37 | 10
0:21:00 | 108 | 37 | 18
0:22:00 | 112 | 37 | 21
0:23:00 | 114 | 37 | 17
0:24:00 | 117 | 36 | 13
0:25:00 | 120 | 35 | 14
0:26:00 | 122 | 33 | 14
0:27:00 | 124 | 32 | 14
0:28:00 | 126 | 33 | 14
0:29:00 | 127 | 34 | 14
0:30:00 | 129 | 35 | 13
0:31:00 | 130 | 36 | 15
0:32:00 | 131 | 37 | 15
0:33:00 | 133 | 38 | 16
0:34:00 | 134 | 39 | 16
0:35:00 | 135 | 40 | 15
0:36:00 | 136 | 42 | 15
0:37:00 | 138 | 43 | 15
0:38:00 | 139 | 44 | 16
0:39:00 | 140 | 45 | 16
0:40:00 | 141 | 46 | 16
0:41:00 | 142 | 46 | 16
0:42:00 | 144 | 46 | 87
0:43:00 | 147 | 45 | 97