## Sheet1
Колонка_1 | Колонка_2 | Колонка_3 | Колонка_4
--Test Summary--
Full Path and File Name
Instrument Name | 7222 #2
Instrument Type | Consistometer
Instrument Serial Number | 128
Test Start Date | 22.05.2002
Test Start Time | 3:53:13
Test Stop Date | 22.05.2002
Test Stop Time | 12:23:13
Test Length | 8:30:00
Final Sample Time Offset | 8:30:00
Controller Schedule Name
Sampling Period | 60 seconds
Comments | MPa: 45(40min); T: 120C(20min); 140(20min); tap water, NTF premix
Information | WellID | Khvalynskaya 4
Information | Customer | LUKOIL
Information | CementClass | G
Information | CementMfr | Dyckerhoff
Information | Additives | 30%SF+2.5%NTF
Information | Density | 1960
Information | BHCT | 140
Information | BHST | 140
Information | FluidLoss
Information | JobType | plug
Calculated Value | Thickening_Time | 8:04:00
Calculated Value | Setting Time | 8:30:00
Initial Temperature (C) | 28 C
Final Temperature (C) | 140 C
Initial Pressure (MPa) | 2 MPa
Final Pressure (MPa) | 46 MPa
Initial Consistency (Bc) | 12 Bc
Final Consistency (Bc) | 100 Bc
--Data--
Time (HH:MM:SS) | Temperature (C) | Pressure (MPa) | Consistency (Bc)
0:00:00 | 28 | 2 | 12
0:01:00 | 28 | 3 | 12
0:02:00 | 28 | 5 | 12
0:03:00 | 28 | 7 | 11
0:04:00 | 29 | 9 | 11
0:05:00 | 31 | 12 | 13
0:06:00 | 34 | 14 | 12
0:07:00 | 38 | 16 | 11
0:08:00 | 43 | 18 | 12
0:09:00 | 49 | 20 | 10
0:10:00 | 54 | 23 | 10
0:11:00 | 59 | 25 | 10
0:12:00 | 64 | 27 | 9
0:13:00 | 71 | 28 | 12
0:14:00 | 80 | 28 | 10
0:15:00 | 87 | 29 | 22
0:16:00 | 93 | 29 | 15
0:17:00 | 98 | 30 | 17
0:18:00 | 103 | 30 | 16
0:19:00 | 108 | 31 | 16
0:20:00 | 112 | 32 | 13
0:21:00 | 116 | 32 | 21
0:22:00 | 120 | 32 | 18
0:23:00 | 124 | 31 | 12
0:24:00 | 127 | 29 | 13
0:25:00 | 130 | 30 | 13
0:26:00 | 132 | 31 | 12
0:27:00 | 134 | 32 | 12
0:28:00 | 135 | 33 | 11
0:29:00 | 137 | 34 | 11
0:30:00 | 138 | 34 | 11
0:31:00 | 139 | 36 | 11
0:32:00 | 140 | 36 | 11
0:33:00 | 140 | 37 | 11
0:34:00 | 141 | 39 | 11
0:35:00 | 142 | 39 | 11
0:36:00 | 142 | 41 | 10
0:37:00 | 143 | 42 | 10
0:38:00 | 143 | 43 | 10
0:39:00 | 144 | 44 | 10
0:40:00 | 144 | 45 | 11
0:41:00 | 144 | 45 | 11
0:42:00 | 145 | 46 | 11
0:43:00 | 145 | 46 | 12
0:44:00 | 146 | 46 | 12
0:45:00 | 146 | 46 | 12
0:46:00 | 146 | 45 | 11
0:47:00 | 146 | 45 | 11
0:48:00 | 145 | 45 | 11
0:49:00 | 145 | 45 | 11
0:50:00 | 145 | 45 | 11
0:51:00 | 145 | 45 | 11
0:52:00 | 144 | 45 | 10
0:53:00 | 144 | 45 | 10
0:54:00 | 144 | 45 | 10
0:55:00 | 144 | 45 | 10
0:56:00 | 144 | 45 | 10
0:57:00 | 144 | 45 | 10
0:58:00 | 143 | 45 | 10
0:59:00 | 143 | 45 | 10
1:00:00 | 143 | 45 | 10
1:01:00 | 143 | 45 | 10
1:02:00 | 143 | 45 | 10
1:03:00 | 142 | 45 | 10
1:04:00 | 142 | 45 | 10
1:05:00 | 142 | 45 | 10
1:06:00 | 142 | 45 | 10
1:07:00 | 142 | 45 | 10
1:08:00 | 141 | 45 | 10
1:09:00 | 141 | 45 | 10
1:10:00 | 141 | 45 | 10
1:11:00 | 141 | 45 | 12
1:12:00 | 141 | 45 | 12
1:13:00 | 141 | 45 | 11
1:14:00 | 140 | 45 | 11
1:15:00 | 140 | 45 | 11
1:16:00 | 140 | 45 | 11
1:17:00 | 140 | 45 | 11
1:18:00 | 140 | 45 | 11
1:19:00 | 140 | 45 | 11
1:20:00 | 140 | 45 | 11
1:21:00 | 140 | 45 | 11
1:22:00 | 140 | 45 | 11
1:23:00 | 140 | 45 | 11
1:24:00 | 140 | 45 | 11
1:25:00 | 140 | 45 | 11
1:26:00 | 140 | 45 | 11
1:27:00 | 140 | 45 | 11
1:28:00 | 140 | 45 | 11
1:29:00 | 140 | 45 | 11
1:30:00 | 140 | 45 | 11
1:31:00 | 140 | 45 | 11
1:32:00 | 140 | 45 | 11
1:33:00 | 140 | 45 | 11
1:34:00 | 140 | 45 | 11
1:35:00 | 139 | 45 | 11
1:36:00 | 139 | 45 | 11
1:37:00 | 140 | 45 | 11
1:38:00 | 139 | 45 | 11
1:39:00 | 139 | 45 | 11
1:40:00 | 139 | 45 | 11
1:41:00 | 140 | 45 | 11
1:42:00 | 139 | 45 | 11
1:43:00 | 140 | 46 | 11
1:44:00 | 140 | 46 | 11
1:45:00 | 140 | 45 | 11
1:46:00 | 140 | 46 | 11
1:47:00 | 140 | 45 | 11
1:48:00 | 140 | 46 | 11
1:49:00 | 140 | 45 | 11
1:50:00 | 140 | 46 | 11
1:51:00 | 140 | 46 | 11
1:52:00 | 140 | 46 | 11
1:53:00 | 140 | 46 | 11
1:54:00 | 140 | 46 | 11
1:55:00 | 139 | 45 | 11
1:56:00 | 139 | 45 | 11
1:57:00 | 139 | 45 | 10
1:58:00 | 139 | 45 | 10
1:59:00 | 139 | 45 | 10
2:00:00 | 139 | 45 | 10
2:01:00 | 139 | 45 | 10
2:02:00 | 139 | 45 | 10
2:03:00 | 139 | 45 | 10
2:04:00 | 139 | 45 | 10
2:05:00 | 139 | 46 | 10
2:06:00 | 139 | 46 | 10
2:07:00 | 139 | 46 | 10
2:08:00 | 139 | 46 | 10
2:09:00 | 139 | 46 | 10
2:10:00 | 140 | 46 | 10
2:11:00 | 140 | 46 | 10
2:12:00 | 140 | 46 | 10
2:13:00 | 140 | 46 | 10
2:14:00 | 140 | 46 | 10
2:15:00 | 140 | 46 | 10
2:16:00 | 140 | 46 | 10
2:17:00 | 140 | 46 | 10
2:18:00 | 140 | 46 | 10
2:19:00 | 140 | 46 | 10
2:20:00 | 140 | 46 | 10
2:21:00 | 140 | 46 | 10
2:22:00 | 140 | 46 | 10
2:23:00 | 140 | 46 | 10
2:24:00 | 140 | 46 | 10
2:25:00 | 140 | 46 | 10
2:26:00 | 140 | 46 | 10
2:27:00 | 140 | 46 | 10
2:28:00 | 140 | 46 | 10
2:29:00 | 140 | 46 | 10
2:30:00 | 140 | 46 | 10
2:31:00 | 140 | 46 | 10
2:32:00 | 140 | 46 | 10
2:33:00 | 140 | 46 | 10
2:34:00 | 140 | 46 | 10
2:35:00 | 140 | 46 | 10
2:36:00 | 140 | 46 | 10
2:37:00 | 140 | 46 | 10
2:38:00 | 140 | 46 | 10
2:39:00 | 140 | 46 | 10
2:40:00 | 140 | 46 | 10
2:41:00 | 140 | 46 | 10
2:42:00 | 140 | 46 | 10
2:43:00 | 140 | 46 | 10
2:44:00 | 140 | 46 | 10
2:45:00 | 140 | 46 | 10
2:46:00 | 140 | 46 | 10
2:47:00 | 140 | 46 | 10
2:48:00 | 140 | 46 | 10
2:49:00 | 139 | 46 | 10
2:50:00 | 140 | 46 | 10
2:51:00 | 140 | 46 | 10
2:52:00 | 140 | 46 | 10
2:53:00 | 140 | 46 | 10
2:54:00 | 140 | 46 | 10
2:55:00 | 140 | 46 | 10
2:56:00 | 140 | 46 | 10
2:57:00 | 140 | 46 | 10
2:58:00 | 140 | 46 | 10
2:59:00 | 139 | 46 | 10
3:00:00 | 139 | 46 | 10
3:01:00 | 139 | 46 | 10
3:02:00 | 139 | 46 | 10
3:03:00 | 139 | 46 | 10
3:04:00 | 139 | 46 | 10
3:05:00 | 139 | 46 | 10
3:06:00 | 139 | 46 | 10
3:07:00 | 139 | 46 | 10
3:08:00 | 139 | 46 | 10
3:09:00 | 139 | 46 | 10
3:10:00 | 139 | 46 | 10
3:11:00 | 139 | 46 | 10
3:12:00 | 139 | 46 | 10
3:13:00 | 139 | 46 | 10
3:14:00 | 139 | 46 | 10
3:15:00 | 139 | 46 | 10
3:16:00 | 139 | 46 | 10
3:17:00 | 139 | 46 | 10
3:18:00 | 139 | 46 | 10
3:19:00 | 139 | 46 | 10
3:20:00 | 139 | 46 | 10
3:21:00 | 139 | 46 | 10
3:22:00 | 139 | 46 | 10
3:23:00 | 139 | 46 | 10
3:24:00 | 139 | 46 | 10
3:25:00 | 139 | 46 | 10
3:26:00 | 139 | 46 | 10
3:27:00 | 139 | 46 | 10
3:28:00 | 139 | 46 | 10
3:29:00 | 139 | 46 | 10
3:30:00 | 139 | 46 | 10
3:31:00 | 139 | 46 | 10
3:32:00 | 139 | 46 | 10
3:33:00 | 139 | 46 | 10
3:34:00 | 139 | 46 | 10
3:35:00 | 139 | 46 | 10
3:36:00 | 139 | 46 | 10
3:37:00 | 139 | 46 | 10
3:38:00 | 139 | 46 | 10
3:39:00 | 139 | 46 | 10
3:40:00 | 139 | 46 | 10
3:41:00 | 139 | 46 | 10
3:42:00 | 139 | 46 | 10
3:43:00 | 139 | 46 | 10
3:44:00 | 139 | 46 | 10
3:45:00 | 139 | 46 | 10
3:46:00 | 139 | 46 | 10
3:47:00 | 139 | 46 | 10
3:48:00 | 139 | 46 | 10
3:49:00 | 139 | 46 | 10
3:50:00 | 139 | 46 | 10
3:51:00 | 139 | 46 | 10
3:52:00 | 139 | 46 | 10
3:53:00 | 139 | 46 | 10
3:54:00 | 139 | 46 | 10
3:55:00 | 139 | 46 | 10
3:56:00 | 139 | 46 | 10
3:57:00 | 139 | 46 | 10
3:58:00 | 139 | 46 | 10
3:59:00 | 139 | 46 | 10
4:00:00 | 139 | 46 | 10
4:01:00 | 139 | 46 | 10
4:02:00 | 139 | 46 | 10
4:03:00 | 139 | 46 | 10
4:04:00 | 139 | 46 | 10
4:05:00 | 139 | 46 | 10
4:06:00 | 139 | 46 | 10
4:07:00 | 139 | 46 | 10
4:08:00 | 139 | 46 | 10
4:09:00 | 139 | 46 | 10
4:10:00 | 139 | 46 | 10
4:11:00 | 139 | 46 | 10
4:12:00 | 139 | 46 | 10
4:13:00 | 139 | 46 | 10
4:14:00 | 139 | 46 | 10
4:15:00 | 139 | 46 | 10
4:16:00 | 139 | 46 | 10
4:17:00 | 139 | 46 | 10
4:18:00 | 139 | 46 | 10
4:19:00 | 139 | 46 | 10
4:20:00 | 139 | 46 | 10
4:21:00 | 139 | 46 | 10
4:22:00 | 139 | 46 | 10
4:23:00 | 139 | 45 | 10
4:24:00 | 139 | 46 | 10
4:25:00 | 139 | 46 | 10
4:26:00 | 139 | 46 | 10
4:27:00 | 139 | 46 | 10
4:28:00 | 139 | 46 | 10
4:29:00 | 139 | 46 | 10
4:30:00 | 139 | 46 | 10
4:31:00 | 139 | 46 | 10
4:32:00 | 139 | 46 | 10
4:33:00 | 139 | 46 | 10
4:34:00 | 139 | 46 | 10
4:35:00 | 139 | 46 | 10
4:36:00 | 139 | 46 | 10
4:37:00 | 139 | 46 | 10
4:38:00 | 139 | 46 | 10
4:39:00 | 139 | 46 | 10
4:40:00 | 139 | 46 | 10
4:41:00 | 139 | 46 | 10
4:42:00 | 139 | 46 | 10
4:43:00 | 139 | 46 | 9
4:44:00 | 139 | 46 | 10
4:45:00 | 139 | 46 | 10
4:46:00 | 139 | 45 | 9
4:47:00 | 139 | 46 | 10
4:48:00 | 139 | 46 | 10
4:49:00 | 139 | 46 | 10
4:50:00 | 139 | 46 | 9
4:51:00 | 139 | 46 | 10
4:52:00 | 139 | 46 | 10
4:53:00 | 139 | 46 | 10
4:54:00 | 139 | 46 | 9
4:55:00 | 139 | 46 | 9
4:56:00 | 139 | 46 | 10
4:57:00 | 139 | 46 | 10
4:58:00 | 139 | 46 | 9
4:59:00 | 139 | 45 | 9
5:00:00 | 139 | 46 | 9
5:01:00 | 139 | 45 | 9
5:02:00 | 139 | 46 | 10
5:03:00 | 139 | 46 | 10
5:04:00 | 139 | 46 | 10
5:05:00 | 139 | 46 | 9
5:06:00 | 140 | 46 | 9
5:07:00 | 140 | 46 | 9
5:08:00 | 139 | 46 | 9
5:09:00 | 140 | 45 | 10
5:10:00 | 140 | 46 | 9
5:11:00 | 140 | 46 | 9
5:12:00 | 140 | 46 | 9
5:13:00 | 140 | 46 | 9
5:14:00 | 140 | 46 | 9
5:15:00 | 140 | 46 | 9
5:16:00 | 140 | 46 | 10
5:17:00 | 140 | 46 | 10
5:18:00 | 139 | 45 | 9
5:19:00 | 139 | 45 | 9
5:20:00 | 140 | 45 | 10
5:21:00 | 140 | 45 | 10
5:22:00 | 140 | 46 | 10
5:23:00 | 140 | 46 | 9
5:24:00 | 140 | 46 | 9
5:25:00 | 140 | 46 | 10
5:26:00 | 140 | 46 | 10
5:27:00 | 140 | 46 | 10
5:28:00 | 140 | 46 | 9
5:29:00 | 140 | 46 | 9
5:30:00 | 140 | 45 | 10
5:31:00 | 140 | 46 | 10
5:32:00 | 140 | 46 | 10
5:33:00 | 140 | 46 | 10
5:34:00 | 140 | 46 | 10
5:35:00 | 140 | 46 | 9
5:36:00 | 140 | 46 | 10
5:37:00 | 140 | 46 | 10
5:38:00 | 140 | 46 | 10
5:39:00 | 140 | 46 | 10
5:40:00 | 140 | 46 | 10
5:41:00 | 140 | 46 | 10
5:42:00 | 140 | 46 | 10
5:43:00 | 140 | 46 | 10
5:44:00 | 140 | 46 | 10
5:45:00 | 140 | 46 | 10
5:46:00 | 140 | 46 | 10
5:47:00 | 140 | 46 | 10
5:48:00 | 140 | 46 | 10
5:49:00 | 140 | 46 | 10
5:50:00 | 140 | 46 | 10
5:51:00 | 140 | 46 | 10
5:52:00 | 140 | 46 | 10
5:53:00 | 140 | 45 | 10
5:54:00 | 140 | 46 | 10
5:55:00 | 140 | 46 | 10
5:56:00 | 140 | 46 | 10
5:57:00 | 140 | 46 | 10
5:58:00 | 140 | 46 | 10
5:59:00 | 140 | 46 | 10
6:00:00 | 140 | 46 | 10
6:01:00 | 140 | 46 | 10
6:02:00 | 140 | 46 | 10
6:03:00 | 140 | 46 | 10
6:04:00 | 140 | 46 | 10
6:05:00 | 140 | 46 | 10
6:06:00 | 140 | 46 | 10
6:07:00 | 140 | 46 | 10
6:08:00 | 140 | 46 | 10
6:09:00 | 140 | 46 | 10
6:10:00 | 140 | 46 | 10
6:11:00 | 139 | 45 | 10
6:12:00 | 140 | 46 | 10
6:13:00 | 140 | 46 | 10
6:14:00 | 140 | 46 | 10
6:15:00 | 140 | 46 | 10
6:16:00 | 139 | 46 | 11
6:17:00 | 140 | 46 | 11
6:18:00 | 140 | 46 | 11
6:19:00 | 140 | 46 | 11
6:20:00 | 139 | 46 | 12
6:21:00 | 140 | 46 | 12
6:22:00 | 139 | 46 | 12
6:23:00 | 139 | 46 | 12
6:24:00 | 139 | 46 | 12
6:25:00 | 140 | 46 | 12
6:26:00 | 139 | 46 | 12
6:27:00 | 140 | 46 | 12
6:28:00 | 140 | 46 | 12
6:29:00 | 140 | 46 | 12
6:30:00 | 140 | 46 | 12
6:31:00 | 140 | 46 | 12
6:32:00 | 139 | 46 | 12
6:33:00 | 139 | 46 | 12
6:34:00 | 139 | 46 | 12
6:35:00 | 140 | 46 | 12
6:36:00 | 140 | 46 | 12
6:37:00 | 140 | 46 | 12
6:38:00 | 140 | 46 | 12
6:39:00 | 140 | 46 | 12
6:40:00 | 140 | 46 | 12
6:41:00 | 140 | 46 | 12
6:42:00 | 140 | 46 | 12
6:43:00 | 140 | 46 | 12
6:44:00 | 140 | 46 | 12
6:45:00 | 140 | 46 | 12
6:46:00 | 140 | 46 | 12
6:47:00 | 140 | 46 | 12
6:48:00 | 140 | 46 | 12
6:49:00 | 140 | 46 | 12
6:50:00 | 140 | 46 | 13
6:51:00 | 140 | 46 | 13
6:52:00 | 140 | 46 | 13
6:53:00 | 140 | 46 | 13
6:54:00 | 140 | 46 | 13
6:55:00 | 140 | 46 | 13
6:56:00 | 140 | 46 | 13
6:57:00 | 140 | 46 | 13
6:58:00 | 140 | 46 | 13
6:59:00 | 140 | 46 | 13
7:00:00 | 140 | 46 | 13
7:01:00 | 140 | 46 | 13
7:02:00 | 140 | 46 | 14
7:03:00 | 140 | 46 | 14
7:04:00 | 140 | 46 | 14
7:05:00 | 140 | 46 | 14
7:06:00 | 140 | 46 | 15
7:07:00 | 140 | 46 | 15
7:08:00 | 140 | 46 | 15
7:09:00 | 140 | 46 | 15
7:10:00 | 140 | 45 | 16
7:11:00 | 140 | 46 | 19
7:12:00 | 140 | 45 | 20
7:13:00 | 140 | 46 | 21
7:14:00 | 140 | 46 | 21
7:15:00 | 140 | 46 | 22
7:16:00 | 140 | 46 | 22
7:17:00 | 140 | 46 | 22
7:18:00 | 140 | 46 | 23
7:19:00 | 140 | 46 | 23
7:20:00 | 140 | 46 | 23
7:21:00 | 140 | 46 | 23
7:22:00 | 140 | 45 | 24
7:23:00 | 140 | 45 | 24
7:24:00 | 140 | 46 | 24
7:25:00 | 140 | 45 | 24
7:26:00 | 140 | 45 | 24
7:27:00 | 140 | 46 | 25
7:28:00 | 140 | 45 | 25
7:29:00 | 140 | 46 | 26
7:30:00 | 140 | 46 | 26
7:31:00 | 140 | 46 | 26
7:32:00 | 140 | 46 | 27
7:33:00 | 140 | 46 | 27
7:34:00 | 140 | 46 | 27
7:35:00 | 140 | 46 | 27
7:36:00 | 140 | 46 | 27
7:37:00 | 140 | 46 | 27
7:38:00 | 140 | 46 | 27
7:39:00 | 140 | 45 | 27
7:40:00 | 140 | 46 | 27
7:41:00 | 140 | 46 | 27
7:42:00 | 140 | 46 | 28
7:43:00 | 140 | 46 | 28
7:44:00 | 140 | 45 | 28
7:45:00 | 140 | 45 | 29
7:46:00 | 140 | 45 | 29
7:47:00 | 140 | 45 | 31
7:48:00 | 140 | 46 | 31
7:49:00 | 140 | 45 | 31
7:50:00 | 140 | 45 | 32
7:51:00 | 140 | 45 | 33
7:52:00 | 140 | 45 | 33
7:53:00 | 140 | 45 | 34
7:54:00 | 140 | 45 | 34
7:55:00 | 140 | 46 | 34
7:56:00 | 140 | 45 | 67
7:57:00 | 140 | 45 | 67
7:58:00 | 140 | 46 | 67
7:59:00 | 140 | 45 | 67
8:00:00 | 140 | 45 | 68
8:01:00 | 140 | 45 | 68
8:02:00 | 140 | 45 | 70
8:03:00 | 140 | 45 | 73
8:04:00 | 140 | 45 | 75
8:05:00 | 140 | 45 | 75
8:06:00 | 140 | 46 | -0
8:07:00 | 140 | 45 | 78
8:08:00 | 140 | 45 | 0
8:09:00 | 140 | 46 | 81
8:10:00 | 140 | 46 | 83
8:11:00 | 140 | 45 | 86
8:12:00 | 140 | 45 | 86
8:13:00 | 140 | 45 | 87
8:14:00 | 140 | 45 | 87
8:15:00 | 140 | 46 | 87
8:16:00 | 140 | 45 | 87
8:17:00 | 140 | 45 | 87
8:18:00 | 140 | 45 | 88
8:19:00 | 140 | 45 | 88
8:20:00 | 140 | 45 | 88
8:21:00 | 140 | 46 | 88
8:22:00 | 140 | 45 | 96
8:23:00 | 140 | 46 | 96
8:24:00 | 140 | 46 | 96
8:25:00 | 140 | 46 | 96
8:26:00 | 140 | 45 | 96
8:27:00 | 140 | 45 | 96
8:28:00 | 140 | 45 | 96
8:29:00 | 140 | 46 | 100
8:30:00 | 140 | 46 | 100