## Sheet1
Колонка_1 | Колонка_2 | Колонка_3 | Колонка_4
--Test Summary--
Full Path and File Name
Instrument Name | 7222 #2
Instrument Type | Consistometer
Instrument Serial Number | 128
Test Start Date | 24.01.2002
Test Start Time | 4:38:45
Test Stop Date | 24.01.2002
Test Stop Time | 20:14:47
Test Length | 15:36:02
Final Sample Time Offset | 15:36:00
Controller Schedule Name
Sampling Period | 60 seconds
Comments | MPa: 30(60min); T: 65C(60min); field water, premix THR-100
Information | WellID | Khvalynskaya 4
Information | Customer | LUKOIL
Information | CementClass | G
Information | CementMfr | Dyckerhoff
Information | Additives | 7%MS+0.1%THR-100
Information | Density | 1500
Information | BHCT | 65
Information | BHST | 78
Information | FluidLoss
Information | JobType | 340 mm lead slurry
Calculated Value | Thickening_Time | 4:53:00
Calculated Value | Setting Time | N/A
Initial Temperature (C) | 26 C
Final Temperature (C) | 30 C
Initial Pressure (MPa) | 1 MPa
Final Pressure (MPa) | 13 MPa
Initial Consistency (Bc) | 14 Bc
Final Consistency (Bc) | 87 Bc
--Data--
Time (HH:MM:SS) | Temperature (C) | Pressure (MPa) | Consistency (Bc)
0:00:00 | 26 | 1 | 14
0:01:00 | 26 | 2 | 14
0:02:00 | 26 | 3 | 14
0:03:00 | 26 | 3 | 15
0:04:00 | 26 | 4 | 13
0:05:00 | 26 | 4 | 15
0:06:00 | 26 | 5 | 15
0:07:00 | 26 | 5 | 22
0:08:00 | 26 | 6 | 14
0:09:00 | 27 | 6 | 13
0:10:00 | 28 | 7 | 13
0:11:00 | 28 | 7 | 14
0:12:00 | 29 | 8 | 19
0:13:00 | 30 | 8 | 14
0:14:00 | 31 | 8 | 13
0:15:00 | 32 | 9 | 13
0:16:00 | 34 | 9 | 15
0:17:00 | 35 | 10 | 16
0:18:00 | 36 | 10 | 17
0:19:00 | 37 | 11 | 19
0:20:00 | 37 | 11 | 18
0:21:00 | 38 | 12 | 19
0:22:00 | 39 | 12 | 17
0:23:00 | 40 | 13 | 19
0:24:00 | 41 | 13 | 16
0:25:00 | 42 | 13 | 18
0:26:00 | 43 | 14 | 21
0:27:00 | 43 | 15 | 15
0:28:00 | 44 | 15 | 18
0:29:00 | 45 | 15 | 15
0:30:00 | 45 | 16 | 17
0:31:00 | 46 | 16 | 15
0:32:00 | 47 | 17 | 14
0:33:00 | 47 | 17 | 14
0:34:00 | 48 | 18 | 13
0:35:00 | 48 | 18 | 13
0:36:00 | 49 | 19 | 13
0:37:00 | 49 | 19 | 13
0:38:00 | 50 | 20 | 14
0:39:00 | 51 | 20 | 15
0:40:00 | 51 | 20 | 15
0:41:00 | 52 | 21 | 14
0:42:00 | 52 | 21 | 14
0:43:00 | 53 | 22 | 16
0:44:00 | 53 | 22 | 16
0:45:00 | 54 | 23 | 14
0:46:00 | 54 | 23 | 14
0:47:00 | 55 | 24 | 14
0:48:00 | 56 | 24 | 14
0:49:00 | 56 | 25 | 16
0:50:00 | 57 | 25 | 17
0:51:00 | 58 | 26 | 20
0:52:00 | 58 | 26 | 20
0:53:00 | 59 | 27 | 21
0:54:00 | 60 | 27 | 34
0:55:00 | 60 | 28 | 22
0:56:00 | 61 | 28 | 20
0:57:00 | 62 | 29 | 19
0:58:00 | 62 | 29 | 17
0:59:00 | 63 | 30 | 18
1:00:00 | 64 | 30 | 17
1:01:00 | 64 | 31 | 19
1:02:00 | 65 | 31 | 20
1:03:00 | 65 | 31 | 20
1:04:00 | 66 | 30 | 19
1:05:00 | 66 | 30 | 18
1:06:00 | 67 | 30 | 19
1:07:00 | 67 | 30 | 18
1:08:00 | 67 | 30 | 20
1:09:00 | 67 | 30 | 19
1:10:00 | 67 | 30 | 18
1:11:00 | 67 | 30 | 19
1:12:00 | 67 | 30 | 19
1:13:00 | 67 | 30 | 22
1:14:00 | 67 | 30 | 19
1:15:00 | 66 | 30 | 17
1:16:00 | 66 | 30 | 17
1:17:00 | 66 | 30 | 15
1:18:00 | 66 | 30 | 15
1:19:00 | 65 | 30 | 15
1:20:00 | 65 | 30 | 14
1:21:00 | 65 | 30 | 14
1:22:00 | 65 | 30 | 14
1:23:00 | 65 | 30 | 14
1:24:00 | 65 | 30 | 14
1:25:00 | 64 | 30 | 14
1:26:00 | 64 | 30 | 14
1:27:00 | 64 | 30 | 14
1:28:00 | 64 | 30 | 14
1:29:00 | 64 | 30 | 14
1:30:00 | 64 | 30 | 14
1:31:00 | 64 | 30 | 14
1:32:00 | 64 | 30 | 14
1:33:00 | 64 | 30 | 14
1:34:00 | 64 | 30 | 15
1:35:00 | 64 | 30 | 14
1:36:00 | 64 | 30 | 14
1:37:00 | 64 | 31 | 14
1:38:00 | 64 | 31 | 14
1:39:00 | 64 | 30 | 16
1:40:00 | 64 | 30 | 16
1:41:00 | 64 | 30 | 16
1:42:00 | 64 | 31 | 16
1:43:00 | 64 | 30 | 16
1:44:00 | 64 | 31 | 16
1:45:00 | 64 | 31 | 16
1:46:00 | 64 | 30 | 16
1:47:00 | 64 | 31 | 16
1:48:00 | 64 | 30 | 18
1:49:00 | 64 | 31 | 18
1:50:00 | 64 | 30 | 17
1:51:00 | 64 | 30 | 17
1:52:00 | 64 | 30 | 18
1:53:00 | 64 | 30 | 17
1:54:00 | 64 | 30 | 17
1:55:00 | 64 | 30 | 17
1:56:00 | 64 | 30 | 16
1:57:00 | 64 | 30 | 17
1:58:00 | 64 | 30 | 16
1:59:00 | 64 | 30 | 16
2:00:00 | 64 | 30 | 16
2:01:00 | 64 | 30 | 16
2:02:00 | 64 | 30 | 16
2:03:00 | 64 | 30 | 16
2:04:00 | 64 | 30 | 16
2:05:00 | 64 | 30 | 16
2:06:00 | 64 | 30 | 16
2:07:00 | 64 | 30 | 16
2:08:00 | 64 | 30 | 16
2:09:00 | 64 | 30 | 16
2:10:00 | 64 | 30 | 16
2:11:00 | 64 | 30 | 16
2:12:00 | 64 | 30 | 16
2:13:00 | 64 | 30 | 16
2:14:00 | 64 | 30 | 15
2:15:00 | 64 | 30 | 15
2:16:00 | 64 | 30 | 15
2:17:00 | 64 | 30 | 15
2:18:00 | 64 | 30 | 15
2:19:00 | 64 | 30 | 15
2:20:00 | 64 | 30 | 15
2:21:00 | 64 | 30 | 15
2:22:00 | 64 | 30 | 15
2:23:00 | 64 | 30 | 15
2:24:00 | 64 | 30 | 15
2:25:00 | 64 | 30 | 15
2:26:00 | 64 | 30 | 15
2:27:00 | 64 | 30 | 15
2:28:00 | 64 | 30 | 15
2:29:00 | 64 | 30 | 15
2:30:00 | 64 | 30 | 15
2:31:00 | 64 | 30 | 15
2:32:00 | 64 | 30 | 15
2:33:00 | 64 | 30 | 15
2:34:00 | 64 | 30 | 15
2:35:00 | 64 | 30 | 15
2:36:00 | 64 | 30 | 15
2:37:00 | 64 | 30 | 15
2:38:00 | 64 | 30 | 15
2:39:00 | 64 | 30 | 15
2:40:00 | 64 | 30 | 15
2:41:00 | 64 | 30 | 15
2:42:00 | 64 | 30 | 14
2:43:00 | 64 | 30 | 17
2:44:00 | 64 | 30 | 17
2:45:00 | 64 | 30 | 17
2:46:00 | 64 | 30 | 17
2:47:00 | 64 | 30 | 17
2:48:00 | 64 | 30 | 17
2:49:00 | 64 | 30 | 17
2:50:00 | 64 | 30 | 17
2:51:00 | 64 | 30 | 17
2:52:00 | 64 | 30 | 17
2:53:00 | 64 | 30 | 17
2:54:00 | 64 | 30 | 17
2:55:00 | 64 | 30 | 17
2:56:00 | 64 | 30 | 17
2:57:00 | 64 | 30 | 17
2:58:00 | 64 | 30 | 17
2:59:00 | 64 | 30 | 17
3:00:00 | 64 | 30 | 17
3:01:00 | 64 | 30 | 17
3:02:00 | 64 | 30 | 17
3:03:00 | 64 | 30 | 17
3:04:00 | 64 | 30 | 17
3:05:00 | 64 | 30 | 17
3:06:00 | 64 | 30 | 17
3:07:00 | 64 | 30 | 22
3:08:00 | 64 | 30 | 19
3:09:00 | 64 | 30 | 19
3:10:00 | 64 | 30 | 18
3:11:00 | 64 | 30 | 18
3:12:00 | 64 | 30 | 18
3:13:00 | 64 | 30 | 18
3:14:00 | 64 | 30 | 18
3:15:00 | 64 | 30 | 18
3:16:00 | 64 | 30 | 18
3:17:00 | 64 | 30 | 18
3:18:00 | 64 | 30 | 18
3:19:00 | 64 | 30 | 18
3:20:00 | 64 | 30 | 21
3:21:00 | 64 | 30 | 19
3:22:00 | 64 | 30 | 19
3:23:00 | 64 | 30 | 19
3:24:00 | 64 | 30 | 19
3:25:00 | 64 | 30 | 19
3:26:00 | 64 | 30 | 19
3:27:00 | 64 | 30 | 19
3:28:00 | 64 | 30 | 19
3:29:00 | 64 | 30 | 19
3:30:00 | 64 | 30 | 19
3:31:00 | 64 | 30 | 18
3:32:00 | 64 | 30 | 18
3:33:00 | 64 | 30 | 18
3:34:00 | 64 | 30 | 18
3:35:00 | 64 | 30 | 18
3:36:00 | 64 | 30 | 18
3:37:00 | 64 | 30 | 18
3:38:00 | 64 | 30 | 18
3:39:00 | 64 | 30 | 18
3:40:00 | 64 | 30 | 18
3:41:00 | 64 | 30 | 18
3:42:00 | 64 | 30 | 18
3:43:00 | 64 | 30 | 18
3:44:00 | 64 | 30 | 18
3:45:00 | 64 | 30 | 18
3:46:00 | 64 | 30 | 18
3:47:00 | 64 | 30 | 18
3:48:00 | 64 | 30 | 19
3:49:00 | 64 | 30 | 20
3:50:00 | 64 | 30 | 20
3:51:00 | 64 | 30 | 20
3:52:00 | 64 | 30 | 20
3:53:00 | 64 | 30 | 21
3:54:00 | 64 | 30 | 21
3:55:00 | 64 | 30 | 21
3:56:00 | 64 | 30 | 21
3:57:00 | 64 | 30 | 21
3:58:00 | 64 | 30 | 21
3:59:00 | 64 | 30 | 21
4:00:00 | 64 | 30 | 22
4:01:00 | 64 | 30 | 22
4:02:00 | 64 | 30 | 21
4:03:00 | 64 | 30 | 22
4:04:00 | 64 | 30 | 22
4:05:00 | 64 | 30 | 22
4:06:00 | 64 | 30 | 22
4:07:00 | 64 | 30 | 23
4:08:00 | 64 | 30 | 23
4:09:00 | 64 | 30 | 23
4:10:00 | 64 | 30 | 23
4:11:00 | 64 | 30 | 24
4:12:00 | 64 | 30 | 24
4:13:00 | 64 | 30 | 25
4:14:00 | 64 | 30 | 25
4:15:00 | 64 | 30 | 25
4:16:00 | 64 | 30 | 26
4:17:00 | 64 | 30 | 26
4:18:00 | 64 | 30 | 27
4:19:00 | 64 | 30 | 28
4:20:00 | 64 | 30 | 28
4:21:00 | 64 | 30 | 28
4:22:00 | 64 | 30 | 29
4:23:00 | 64 | 30 | 30
4:24:00 | 64 | 30 | 34
4:25:00 | 64 | 30 | 33
4:26:00 | 64 | 30 | 33
4:27:00 | 64 | 30 | 34
4:28:00 | 64 | 30 | 35
4:29:00 | 64 | 30 | 36
4:30:00 | 64 | 30 | 37
4:31:00 | 64 | 30 | 38
4:32:00 | 64 | 30 | 38
4:33:00 | 64 | 30 | 40
4:34:00 | 64 | 30 | 41
4:35:00 | 64 | 30 | 42
4:36:00 | 64 | 30 | 45
4:37:00 | 64 | 30 | 45
4:38:00 | 64 | 30 | 47
4:39:00 | 64 | 30 | 44
4:40:00 | 64 | 30 | 44
4:41:00 | 64 | 30 | 46
4:42:00 | 64 | 30 | 47
4:43:00 | 64 | 30 | 49
4:44:00 | 64 | 30 | 50
4:45:00 | 64 | 30 | 52
4:46:00 | 64 | 30 | 54
4:47:00 | 64 | 30 | 56
4:48:00 | 64 | 30 | 59
4:49:00 | 64 | 30 | 62
4:50:00 | 64 | 30 | 63
4:51:00 | 64 | 30 | 66
4:52:00 | 64 | 30 | 71
4:53:00 | 64 | 30 | 74
4:54:00 | 64 | 30 | 78
4:55:00 | 64 | 30 | 84
4:56:00 | 64 | 30 | 89
4:57:00 | 64 | 30 | 94
4:58:00 | 64 | 30 | 98
4:59:00 | 64 | 30 | 98
5:00:00 | 65 | 30 | 98
5:01:00 | 65 | 30 | 98
5:02:00 | 65 | 30 | 98
5:03:00 | 66 | 30 | 99
5:04:00 | 66 | 30 | 101
5:05:00 | 66 | 30 | 97
5:06:00 | 67 | 30 | 95
5:07:00 | 67 | 30 | 94
5:08:00 | 67 | 30 | 94
5:09:00 | 67 | 30 | 93
5:10:00 | 67 | 30 | 93
5:11:00 | 67 | 30 | 93
5:12:00 | 68 | 30 | 91
5:13:00 | 68 | 30 | 91
5:14:00 | 68 | 30 | 90
5:15:00 | 68 | 30 | 90
5:16:00 | 68 | 30 | 90
5:17:00 | 68 | 30 | 90
5:18:00 | 68 | 30 | 90
5:19:00 | 68 | 30 | 90
5:20:00 | 68 | 30 | 90
5:21:00 | 68 | 30 | 90
5:22:00 | 68 | 30 | 91
5:23:00 | 68 | 30 | 91
5:24:00 | 68 | 30 | 91
5:25:00 | 68 | 30 | 91
5:26:00 | 68 | 30 | 91
5:27:00 | 68 | 30 | 91
5:28:00 | 68 | 30 | 91
5:29:00 | 68 | 30 | 91
5:30:00 | 68 | 30 | 91
5:31:00 | 68 | 30 | 94
5:32:00 | 67 | 30 | 94
5:33:00 | 67 | 30 | 94
5:34:00 | 67 | 30 | 93
5:35:00 | 67 | 30 | 93
5:36:00 | 67 | 30 | 93
5:37:00 | 67 | 30 | 93
5:38:00 | 67 | 30 | 93
5:39:00 | 67 | 30 | 93
5:40:00 | 67 | 30 | 93
5:41:00 | 67 | 30 | 93
5:42:00 | 66 | 30 | 92
5:43:00 | 66 | 30 | 93
5:44:00 | 66 | 30 | 93
5:45:00 | 66 | 30 | 93
5:46:00 | 66 | 30 | 93
5:47:00 | 66 | 30 | 93
5:48:00 | 66 | 30 | 95
5:49:00 | 66 | 30 | 95
5:50:00 | 65 | 30 | 94
5:51:00 | 65 | 30 | 94
5:52:00 | 65 | 30 | 94
5:53:00 | 65 | 30 | 93
5:54:00 | 65 | 30 | 93
5:55:00 | 65 | 30 | 93
5:56:00 | 65 | 30 | 93
5:57:00 | 64 | 30 | 92
5:58:00 | 64 | 30 | 92
5:59:00 | 64 | 30 | 92
6:00:00 | 64 | 30 | 92
6:01:00 | 64 | 30 | 91
6:02:00 | 64 | 30 | 91
6:03:00 | 64 | 30 | 91
6:04:00 | 63 | 30 | 91
6:05:00 | 63 | 30 | 91
6:06:00 | 63 | 30 | 91
6:07:00 | 63 | 30 | 91
6:08:00 | 63 | 30 | 91
6:09:00 | 63 | 30 | 91
6:10:00 | 63 | 30 | 91
6:11:00 | 63 | 30 | 91
6:12:00 | 62 | 30 | 91
6:13:00 | 62 | 30 | 91
6:14:00 | 62 | 30 | 91
6:15:00 | 62 | 30 | 92
6:16:00 | 62 | 30 | 92
6:17:00 | 62 | 30 | 92
6:18:00 | 62 | 30 | 92
6:19:00 | 61 | 30 | 91
6:20:00 | 61 | 30 | 91
6:21:00 | 61 | 30 | 91
6:22:00 | 61 | 30 | 91
6:23:00 | 61 | 30 | 91
6:24:00 | 61 | 30 | 91
6:25:00 | 61 | 30 | 91
6:26:00 | 60 | 30 | 91
6:27:00 | 60 | 30 | 91
6:28:00 | 60 | 30 | 91
6:29:00 | 60 | 30 | 91
6:30:00 | 60 | 30 | 91
6:31:00 | 60 | 30 | 91
6:32:00 | 60 | 30 | 91
6:33:00 | 60 | 30 | 91
6:34:00 | 59 | 30 | 91
6:35:00 | 59 | 30 | 91
6:36:00 | 59 | 30 | 91
6:37:00 | 59 | 30 | 91
6:38:00 | 59 | 30 | 91
6:39:00 | 59 | 30 | 91
6:40:00 | 59 | 30 | 91
6:41:00 | 59 | 30 | 91
6:42:00 | 58 | 30 | 91
6:43:00 | 58 | 30 | 91
6:44:00 | 58 | 30 | 91
6:45:00 | 58 | 30 | 91
6:46:00 | 58 | 30 | 91
6:47:00 | 58 | 30 | 91
6:48:00 | 58 | 30 | 93
6:49:00 | 58 | 30 | 93
6:50:00 | 57 | 30 | 92
6:51:00 | 57 | 30 | 92
6:52:00 | 57 | 30 | 92
6:53:00 | 57 | 30 | 93
6:54:00 | 57 | 30 | 93
6:55:00 | 57 | 30 | 93
6:56:00 | 57 | 30 | 93
6:57:00 | 57 | 30 | 93
6:58:00 | 56 | 30 | 93
6:59:00 | 56 | 30 | 93
7:00:00 | 56 | 30 | 93
7:01:00 | 56 | 30 | 93
7:02:00 | 56 | 30 | 93
7:03:00 | 56 | 30 | 93
7:04:00 | 56 | 31 | 93
7:05:00 | 56 | 30 | 93
7:06:00 | 56 | 30 | 92
7:07:00 | 55 | 30 | 92
7:08:00 | 55 | 30 | 92
7:09:00 | 55 | 30 | 92
7:10:00 | 55 | 30 | 92
7:11:00 | 55 | 30 | 92
7:12:00 | 55 | 30 | 92
7:13:00 | 55 | 30 | 92
7:14:00 | 55 | 30 | 92
7:15:00 | 55 | 30 | 92
7:16:00 | 54 | 30 | 92
7:17:00 | 54 | 30 | 92
7:18:00 | 54 | 30 | 92
7:19:00 | 54 | 30 | 92
7:20:00 | 54 | 30 | 92
7:21:00 | 54 | 30 | 91
7:22:00 | 54 | 30 | 91
7:23:00 | 54 | 30 | 91
7:24:00 | 54 | 30 | 91
7:25:00 | 53 | 30 | 91
7:26:00 | 53 | 30 | 91
7:27:00 | 53 | 30 | 91
7:28:00 | 53 | 30 | 91
7:29:00 | 53 | 30 | 91
7:30:00 | 53 | 30 | 91
7:31:00 | 53 | 30 | 91
7:32:00 | 53 | 30 | 90
7:33:00 | 53 | 30 | 90
7:34:00 | 53 | 30 | 90
7:35:00 | 52 | 30 | 90
7:36:00 | 52 | 30 | 90
7:37:00 | 52 | 30 | 90
7:38:00 | 52 | 30 | 91
7:39:00 | 52 | 30 | 91
7:40:00 | 52 | 30 | 90
7:41:00 | 52 | 30 | 90
7:42:00 | 52 | 30 | 90
7:43:00 | 52 | 30 | 90
7:44:00 | 52 | 30 | 90
7:45:00 | 52 | 30 | 90
7:46:00 | 51 | 30 | 90
7:47:00 | 51 | 30 | 90
7:48:00 | 51 | 30 | 90
7:49:00 | 51 | 30 | 90
7:50:00 | 51 | 30 | 90
7:51:00 | 51 | 30 | 90
7:52:00 | 51 | 30 | 89
7:53:00 | 51 | 30 | 89
7:54:00 | 51 | 30 | 89
7:55:00 | 51 | 30 | 90
7:56:00 | 50 | 30 | 90
7:57:00 | 50 | 30 | 89
7:58:00 | 50 | 30 | 89
7:59:00 | 50 | 30 | 89
8:00:00 | 50 | 30 | 89
8:01:00 | 50 | 30 | 89
8:02:00 | 50 | 30 | 89
8:03:00 | 50 | 30 | 89
8:04:00 | 50 | 30 | 89
8:05:00 | 50 | 30 | 89
8:06:00 | 50 | 30 | 89
8:07:00 | 50 | 30 | 89
8:08:00 | 49 | 30 | 89
8:09:00 | 49 | 30 | 89
8:10:00 | 49 | 30 | 89
8:11:00 | 49 | 30 | 89
8:12:00 | 49 | 30 | 89
8:13:00 | 49 | 30 | 89
8:14:00 | 49 | 30 | 89
8:15:00 | 49 | 30 | 89
8:16:00 | 49 | 30 | 89
8:17:00 | 49 | 30 | 89
8:18:00 | 49 | 30 | 89
8:19:00 | 48 | 30 | 89
8:20:00 | 48 | 30 | 89
8:21:00 | 48 | 30 | 89
8:22:00 | 48 | 30 | 89
8:23:00 | 48 | 30 | 89
8:24:00 | 48 | 30 | 89
8:25:00 | 48 | 30 | 89
8:26:00 | 48 | 30 | 89
8:27:00 | 48 | 30 | 89
8:28:00 | 48 | 30 | 89
8:29:00 | 48 | 30 | 89
8:30:00 | 48 | 30 | 89
8:31:00 | 48 | 30 | 89
8:32:00 | 47 | 30 | 89
8:33:00 | 47 | 30 | 89
8:34:00 | 47 | 30 | 89
8:35:00 | 47 | 30 | 89
8:36:00 | 47 | 30 | 89
8:37:00 | 47 | 30 | 89
8:38:00 | 47 | 30 | 89
8:39:00 | 47 | 30 | 89
8:40:00 | 47 | 30 | 89
8:41:00 | 47 | 30 | 89
8:42:00 | 47 | 30 | 89
8:43:00 | 47 | 30 | 89
8:44:00 | 47 | 30 | 89
8:45:00 | 46 | 30 | 89
8:46:00 | 46 | 30 | 89
8:47:00 | 46 | 30 | 89
8:48:00 | 46 | 30 | 89
8:49:00 | 46 | 30 | 89
8:50:00 | 46 | 30 | 89
8:51:00 | 46 | 30 | 89
8:52:00 | 46 | 30 | 89
8:53:00 | 46 | 30 | 89
8:54:00 | 46 | 30 | 89
8:55:00 | 46 | 30 | 89
8:56:00 | 46 | 30 | 89
8:57:00 | 46 | 30 | 89
8:58:00 | 46 | 30 | 89
8:59:00 | 45 | 30 | 89
9:00:00 | 45 | 30 | 89
9:01:00 | 45 | 30 | 89
9:02:00 | 45 | 30 | 89
9:03:00 | 45 | 30 | 89
9:04:00 | 45 | 30 | 89
9:05:00 | 45 | 30 | 88
9:06:00 | 45 | 30 | 88
9:07:00 | 45 | 30 | 88
9:08:00 | 45 | 30 | 89
9:09:00 | 45 | 30 | 89
9:10:00 | 45 | 30 | 89
9:11:00 | 45 | 30 | 89
9:12:00 | 45 | 30 | 89
9:13:00 | 44 | 30 | 89
9:14:00 | 44 | 30 | 89
9:15:00 | 44 | 30 | 89
9:16:00 | 44 | 30 | 89
9:17:00 | 44 | 30 | 89
9:18:00 | 44 | 30 | 89
9:19:00 | 44 | 30 | 89
9:20:00 | 44 | 30 | 89
9:21:00 | 44 | 30 | 89
9:22:00 | 44 | 30 | 89
9:23:00 | 44 | 30 | 89
9:24:00 | 44 | 30 | 89
9:25:00 | 44 | 30 | 88
9:26:00 | 44 | 30 | 88
9:27:00 | 44 | 30 | 88
9:28:00 | 44 | 30 | 88
9:29:00 | 43 | 30 | 88
9:30:00 | 43 | 30 | 88
9:31:00 | 43 | 30 | 88
9:32:00 | 43 | 30 | 88
9:33:00 | 43 | 30 | 89
9:34:00 | 43 | 30 | 89
9:35:00 | 43 | 30 | 88
9:36:00 | 43 | 30 | 88
9:37:00 | 43 | 30 | 88
9:38:00 | 43 | 30 | 88
9:39:00 | 43 | 30 | 88
9:40:00 | 43 | 30 | 88
9:41:00 | 43 | 30 | 88
9:42:00 | 43 | 30 | 88
9:43:00 | 43 | 30 | 89
9:44:00 | 43 | 30 | 88
9:45:00 | 43 | 30 | 88
9:46:00 | 43 | 30 | 88
9:47:00 | 42 | 30 | 88
9:48:00 | 42 | 30 | 88
9:49:00 | 42 | 30 | 88
9:50:00 | 42 | 30 | 88
9:51:00 | 42 | 30 | 88
9:52:00 | 42 | 30 | 88
9:53:00 | 42 | 30 | 89
9:54:00 | 42 | 30 | 89
9:55:00 | 42 | 30 | 89
9:56:00 | 42 | 30 | 88
9:57:00 | 42 | 30 | 88
9:58:00 | 42 | 30 | 88
9:59:00 | 42 | 30 | 88
10:00:00 | 42 | 30 | 88
10:01:00 | 42 | 30 | 88
10:02:00 | 42 | 30 | 88
10:03:00 | 41 | 30 | 89
10:04:00 | 41 | 30 | 88
10:05:00 | 41 | 30 | 88
10:06:00 | 41 | 30 | 88
10:07:00 | 41 | 30 | 88
10:08:00 | 41 | 30 | 88
10:09:00 | 41 | 30 | 88
10:10:00 | 41 | 30 | 88
10:11:00 | 41 | 30 | 88
10:12:00 | 41 | 30 | 88
10:13:00 | 41 | 30 | 88
10:14:00 | 41 | 30 | 88
10:15:00 | 41 | 30 | 88
10:16:00 | 41 | 30 | 88
10:17:00 | 41 | 30 | 88
10:18:00 | 41 | 30 | 88
10:19:00 | 41 | 30 | 88
10:20:00 | 41 | 30 | 88
10:21:00 | 41 | 30 | 88
10:22:00 | 40 | 30 | 88
10:23:00 | 40 | 30 | 88
10:24:00 | 40 | 30 | 88
10:25:00 | 40 | 30 | 89
10:26:00 | 40 | 30 | 89
10:27:00 | 40 | 30 | 89
10:28:00 | 40 | 30 | 89
10:29:00 | 40 | 30 | 89
10:30:00 | 40 | 30 | 89
10:31:00 | 40 | 30 | 89
10:32:00 | 40 | 30 | 89
10:33:00 | 40 | 30 | 89
10:34:00 | 40 | 30 | 89
10:35:00 | 40 | 30 | 89
10:36:00 | 40 | 30 | 89
10:37:00 | 40 | 30 | 90
10:38:00 | 40 | 30 | 89
10:39:00 | 40 | 30 | 89
10:40:00 | 40 | 30 | 89
10:41:00 | 39 | 30 | 89
10:42:00 | 39 | 30 | 89
10:43:00 | 39 | 30 | 89
10:44:00 | 39 | 30 | 89
10:45:00 | 39 | 30 | 89
10:46:00 | 39 | 30 | 89
10:47:00 | 39 | 30 | 89
10:48:00 | 39 | 30 | 89
10:49:00 | 39 | 30 | 89
10:50:00 | 39 | 30 | 89
10:51:00 | 39 | 30 | 89
10:52:00 | 39 | 30 | 89
10:53:00 | 39 | 30 | 89
10:54:00 | 39 | 30 | 89
10:55:00 | 39 | 30 | 89
10:56:00 | 39 | 30 | 89
10:57:00 | 39 | 30 | 89
10:58:00 | 39 | 30 | 89
10:59:00 | 39 | 30 | 89
11:00:00 | 39 | 30 | 89
11:01:00 | 38 | 30 | 90
11:02:00 | 38 | 30 | 90
11:03:00 | 38 | 30 | 90
11:04:00 | 38 | 30 | 89
11:05:00 | 38 | 30 | 89
11:06:00 | 38 | 30 | 89
11:07:00 | 38 | 30 | 89
11:08:00 | 38 | 30 | 89
11:09:00 | 38 | 30 | 89
11:10:00 | 38 | 30 | 89
11:11:00 | 38 | 30 | 89
11:12:00 | 38 | 30 | 89
11:13:00 | 38 | 30 | 89
11:14:00 | 38 | 30 | 90
11:15:00 | 38 | 30 | 90
11:16:00 | 38 | 30 | 90
11:17:00 | 38 | 30 | 90
11:18:00 | 38 | 30 | 90
11:19:00 | 38 | 30 | 90
11:20:00 | 38 | 30 | 89
11:21:00 | 38 | 30 | 89
11:22:00 | 38 | 30 | 89
11:23:00 | 38 | 30 | 89
11:24:00 | 37 | 30 | 89
11:25:00 | 37 | 30 | 89
11:26:00 | 37 | 30 | 89
11:27:00 | 37 | 30 | 90
11:28:00 | 37 | 30 | 90
11:29:00 | 37 | 30 | 90
11:30:00 | 37 | 30 | 90
11:31:00 | 37 | 30 | 90
11:32:00 | 37 | 30 | 90
11:33:00 | 37 | 30 | 90
11:34:00 | 37 | 30 | 90
11:35:00 | 37 | 30 | 90
11:36:00 | 37 | 30 | 90
11:37:00 | 37 | 30 | 90
11:38:00 | 37 | 30 | 90
11:39:00 | 37 | 30 | 90
11:40:00 | 37 | 30 | 90
11:41:00 | 37 | 30 | 90
11:42:00 | 37 | 30 | 90
11:43:00 | 37 | 30 | 90
11:44:00 | 37 | 30 | 90
11:45:00 | 37 | 30 | 90
11:46:00 | 37 | 30 | 90
11:47:00 | 37 | 30 | 90
11:48:00 | 36 | 30 | 89
11:49:00 | 36 | 30 | 89
11:50:00 | 36 | 30 | 89
11:51:00 | 36 | 30 | 89
11:52:00 | 36 | 30 | 89
11:53:00 | 36 | 30 | 89
11:54:00 | 36 | 30 | 89
11:55:00 | 36 | 30 | 89
11:56:00 | 36 | 30 | 89
11:57:00 | 36 | 30 | 89
11:58:00 | 36 | 30 | 89
11:59:00 | 36 | 30 | 91
12:00:00 | 36 | 30 | 91
12:01:00 | 36 | 30 | 91
12:02:00 | 36 | 30 | 91
12:03:00 | 36 | 30 | 91
12:04:00 | 36 | 30 | 91
12:05:00 | 36 | 30 | 91
12:06:00 | 36 | 30 | 90
12:07:00 | 36 | 30 | 91
12:08:00 | 36 | 30 | 90
12:09:00 | 36 | 30 | 91
12:10:00 | 36 | 30 | 91
12:11:00 | 36 | 30 | 91
12:12:00 | 36 | 30 | 91
12:13:00 | 36 | 30 | 91
12:14:00 | 36 | 30 | 91
12:15:00 | 36 | 30 | 91
12:16:00 | 35 | 30 | 91
12:17:00 | 35 | 30 | 91
12:18:00 | 35 | 30 | 91
12:19:00 | 35 | 30 | 91
12:20:00 | 35 | 30 | 91
12:21:00 | 35 | 30 | 91
12:22:00 | 35 | 30 | 91
12:23:00 | 35 | 30 | 91
12:24:00 | 35 | 30 | 91
12:25:00 | 35 | 30 | 91
12:26:00 | 35 | 30 | 91
12:27:00 | 35 | 30 | 91
12:28:00 | 35 | 30 | 91
12:29:00 | 35 | 30 | 91
12:30:00 | 35 | 30 | 91
12:31:00 | 35 | 30 | 91
12:32:00 | 35 | 30 | 91
12:33:00 | 35 | 30 | 91
12:34:00 | 35 | 30 | 91
12:35:00 | 35 | 30 | 91
12:36:00 | 35 | 30 | 91
12:37:00 | 35 | 30 | 91
12:38:00 | 35 | 30 | 91
12:39:00 | 35 | 30 | 91
12:40:00 | 35 | 30 | 91
12:41:00 | 35 | 30 | 91
12:42:00 | 35 | 30 | 91
12:43:00 | 35 | 30 | 91
12:44:00 | 35 | 30 | 91
12:45:00 | 34 | 30 | 91
12:46:00 | 34 | 30 | 91
12:47:00 | 34 | 30 | 91
12:48:00 | 34 | 30 | 91
12:49:00 | 34 | 30 | 91
12:50:00 | 34 | 30 | 91
12:51:00 | 34 | 30 | 91
12:52:00 | 34 | 30 | 91
12:53:00 | 34 | 30 | 91
12:54:00 | 34 | 30 | 91
12:55:00 | 34 | 30 | 91
12:56:00 | 34 | 30 | 91
12:57:00 | 34 | 30 | 91
12:58:00 | 34 | 30 | 91
12:59:00 | 34 | 30 | 91
13:00:00 | 34 | 30 | 91
13:01:00 | 34 | 30 | 91
13:02:00 | 34 | 30 | 91
13:03:00 | 34 | 30 | 91
13:04:00 | 34 | 30 | 91
13:05:00 | 34 | 30 | 91
13:06:00 | 34 | 30 | 91
13:07:00 | 34 | 30 | 91
13:08:00 | 34 | 30 | 91
13:09:00 | 34 | 30 | 91
13:10:00 | 34 | 30 | 91
13:11:00 | 34 | 30 | 91
13:12:00 | 34 | 30 | 91
13:13:00 | 34 | 30 | 91
13:14:00 | 34 | 30 | 91
13:15:00 | 34 | 30 | 91
13:16:00 | 34 | 30 | 91
13:17:00 | 33 | 30 | 91
13:18:00 | 33 | 30 | 91
13:19:00 | 33 | 30 | 91
13:20:00 | 33 | 30 | 91
13:21:00 | 33 | 30 | 91
13:22:00 | 33 | 30 | 91
13:23:00 | 33 | 30 | 91
13:24:00 | 33 | 30 | 91
13:25:00 | 33 | 30 | 91
13:26:00 | 33 | 30 | 91
13:27:00 | 33 | 30 | 91
13:28:00 | 33 | 30 | 91
13:29:00 | 33 | 30 | 91
13:30:00 | 33 | 30 | 91
13:31:00 | 33 | 30 | 90
13:32:00 | 33 | 30 | 91
13:33:00 | 33 | 30 | 91
13:34:00 | 33 | 30 | 91
13:35:00 | 33 | 30 | 91
13:36:00 | 33 | 30 | 91
13:37:00 | 33 | 30 | 91
13:38:00 | 33 | 30 | 91
13:39:00 | 33 | 30 | 91
13:40:00 | 33 | 30 | 91
13:41:00 | 33 | 30 | 91
13:42:00 | 33 | 30 | 91
13:43:00 | 33 | 30 | 92
13:44:00 | 33 | 30 | 91
13:45:00 | 33 | 30 | 90
13:46:00 | 33 | 30 | 90
13:47:00 | 33 | 30 | 90
13:48:00 | 33 | 30 | 90
13:49:00 | 33 | 30 | 90
13:50:00 | 33 | 30 | 90
13:51:00 | 33 | 30 | 90
13:52:00 | 33 | 30 | 90
13:53:00 | 33 | 30 | 90
13:54:00 | 32 | 30 | 90
13:55:00 | 32 | 30 | 90
13:56:00 | 32 | 30 | 90
13:57:00 | 32 | 30 | 90
13:58:00 | 32 | 30 | 90
13:59:00 | 32 | 30 | 91
14:00:00 | 32 | 30 | 91
14:01:00 | 32 | 30 | 91
14:02:00 | 32 | 30 | 91
14:03:00 | 32 | 30 | 91
14:04:00 | 32 | 30 | 91
14:05:00 | 32 | 30 | 91
14:06:00 | 32 | 30 | 91
14:07:00 | 32 | 30 | 91
14:08:00 | 32 | 30 | 91
14:09:00 | 32 | 30 | 91
14:10:00 | 32 | 30 | 91
14:11:00 | 32 | 30 | 91
14:12:00 | 32 | 30 | 91
14:13:00 | 32 | 30 | 91
14:14:00 | 32 | 30 | 91
14:15:00 | 32 | 30 | 91
14:16:00 | 32 | 30 | 91
14:17:00 | 32 | 30 | 91
14:18:00 | 32 | 30 | 91
14:19:00 | 32 | 30 | 91
14:20:00 | 32 | 30 | 91
14:21:00 | 32 | 30 | 91
14:22:00 | 32 | 30 | 90
14:23:00 | 32 | 30 | 90
14:24:00 | 32 | 30 | 90
14:25:00 | 32 | 30 | 90
14:26:00 | 32 | 30 | 90
14:27:00 | 32 | 30 | 90
14:28:00 | 32 | 30 | 90
14:29:00 | 32 | 30 | 90
14:30:00 | 32 | 30 | 90
14:31:00 | 32 | 30 | 90
14:32:00 | 32 | 30 | 90
14:33:00 | 32 | 30 | 90
14:34:00 | 32 | 30 | 90
14:35:00 | 31 | 30 | 90
14:36:00 | 31 | 30 | 90
14:37:00 | 31 | 30 | 90
14:38:00 | 31 | 30 | 90
14:39:00 | 31 | 30 | 90
14:40:00 | 31 | 30 | 90
14:41:00 | 31 | 30 | 90
14:42:00 | 31 | 30 | 90
14:43:00 | 31 | 30 | 90
14:44:00 | 31 | 30 | 90
14:45:00 | 31 | 30 | 90
14:46:00 | 31 | 30 | 90
14:47:00 | 31 | 30 | 90
14:48:00 | 31 | 30 | 90
14:49:00 | 31 | 30 | 90
14:50:00 | 31 | 30 | 90
14:51:00 | 31 | 30 | 90
14:52:00 | 31 | 30 | 90
14:53:00 | 31 | 30 | 90
14:54:00 | 31 | 30 | 90
14:55:00 | 31 | 30 | 90
14:56:00 | 31 | 30 | 90
14:57:00 | 31 | 30 | 90
14:58:00 | 31 | 30 | 90
14:59:00 | 31 | 30 | 90
15:00:00 | 31 | 30 | 90
15:01:00 | 31 | 30 | 90
15:02:00 | 31 | 30 | 90
15:03:00 | 31 | 30 | 90
15:04:00 | 31 | 30 | 90
15:05:00 | 31 | 30 | 90
15:06:00 | 31 | 30 | 90
15:07:00 | 31 | 30 | 90
15:08:00 | 31 | 30 | 90
15:09:00 | 31 | 30 | 90
15:10:00 | 31 | 31 | 91
15:11:00 | 31 | 30 | 91
15:12:00 | 31 | 30 | 91
15:13:00 | 31 | 30 | 91
15:14:00 | 31 | 30 | 91
15:15:00 | 31 | 30 | 91
15:16:00 | 31 | 30 | 91
15:17:00 | 31 | 30 | 91
15:18:00 | 31 | 30 | 91
15:19:00 | 31 | 30 | 91
15:20:00 | 31 | 30 | 91
15:21:00 | 31 | 30 | 91
15:22:00 | 31 | 30 | 91
15:23:00 | 30 | 30 | 91
15:24:00 | 31 | 30 | 91
15:25:00 | 30 | 30 | 91
15:26:00 | 30 | 30 | 91
15:27:00 | 30 | 30 | 91
15:28:00 | 30 | 30 | 91
15:29:00 | 30 | 30 | 91
15:30:00 | 30 | 30 | 91
15:31:00 | 30 | 30 | 91
15:32:00 | 30 | 30 | 91
15:33:00 | 30 | 30 | 91
15:34:00 | 30 | 30 | 91
15:35:00 | 30 | 25 | 86
15:36:00 | 30 | 13 | 87