## Sheet1
Колонка_1 | Колонка_2 | Колонка_3 | Колонка_4
--Test Summary--
Full Path and File Name
Instrument Name | 7222 #2
Instrument Type | Consistometer
Instrument Serial Number | 128
Test Start Date | 11.04.2002
Test Start Time | 20:24:19
Test Stop Date | 12.04.2002
Test Stop Time | 2:48:33
Test Length | 6:24:14
Final Sample Time Offset | 6:24:00
Controller Schedule Name
Sampling Period | 60 seconds
Comments | MPa: 53(30min); T: 80C(30min), 100C(20min); field water, NTF premix
Information | WellID | Khvalynskaya 4
Information | Customer | LUKOIL
Information | CementClass | G
Information | CementMfr | Dyckerhoff
Information | Additives | 30%SF+0.1%NTF
Information | Density | 1940
Information | BHCT | 100
Information | BHST | 100
Information | FluidLoss
Information | JobType | 194 mm csg tail slurry
Calculated Value | Thickening_Time | N/A
Calculated Value | Setting Time | N/A
Initial Temperature (C) | 24 C
Final Temperature (C) | 99 C
Initial Pressure (MPa) | 2 MPa
Final Pressure (MPa) | 51 MPa
Initial Consistency (Bc) | 10 Bc
Final Consistency (Bc) | 34 Bc
--Data--
Time (HH:MM:SS) | Temperature (C) | Pressure (MPa) | Consistency (Bc)
0:00:00 | 24 | 2 | 10
0:01:00 | 24 | 3 | 13
0:02:00 | 24 | 5 | 13
0:03:00 | 25 | 7 | 15
0:04:00 | 25 | 8 | 13
0:05:00 | 26 | 10 | 16
0:06:00 | 27 | 11 | 20
0:07:00 | 28 | 13 | 14
0:08:00 | 30 | 15 | 15
0:09:00 | 32 | 17 | 19
0:10:00 | 34 | 19 | 24
0:11:00 | 36 | 20 | 25
0:12:00 | 38 | 22 | 15
0:13:00 | 41 | 24 | 16
0:14:00 | 44 | 25 | 11
0:15:00 | 46 | 27 | 10
0:16:00 | 49 | 28 | 14
0:17:00 | 52 | 30 | 13
0:18:00 | 54 | 31 | 12
0:19:00 | 57 | 32 | 20
0:20:00 | 59 | 34 | 14
0:21:00 | 62 | 36 | 13
0:22:00 | 64 | 37 | 17
0:23:00 | 66 | 39 | 13
0:24:00 | 67 | 40 | 14
0:25:00 | 69 | 42 | 11
0:26:00 | 70 | 44 | 14
0:27:00 | 72 | 45 | 10
0:28:00 | 73 | 47 | 19
0:29:00 | 75 | 49 | 12
0:30:00 | 76 | 51 | 12
0:31:00 | 78 | 51 | 20
0:32:00 | 80 | 51 | 12
0:33:00 | 81 | 51 | 11
0:34:00 | 83 | 51 | 15
0:35:00 | 85 | 51 | 13
0:36:00 | 86 | 51 | 13
0:37:00 | 87 | 51 | 12
0:38:00 | 89 | 51 | 12
0:39:00 | 90 | 51 | 12
0:40:00 | 91 | 51 | 12
0:41:00 | 91 | 51 | 12
0:42:00 | 92 | 51 | 12
0:43:00 | 93 | 51 | 13
0:44:00 | 94 | 51 | 13
0:45:00 | 95 | 51 | 13
0:46:00 | 95 | 51 | 13
0:47:00 | 96 | 51 | 13
0:48:00 | 97 | 51 | 13
0:49:00 | 98 | 51 | 13
0:50:00 | 99 | 51 | 13
0:51:00 | 100 | 51 | 13
0:52:00 | 101 | 51 | 13
0:53:00 | 102 | 51 | 13
0:54:00 | 102 | 51 | 16
0:55:00 | 103 | 51 | 16
0:56:00 | 103 | 51 | 16
0:57:00 | 103 | 51 | 14
0:58:00 | 104 | 51 | 14
0:59:00 | 104 | 51 | 14
1:00:00 | 103 | 51 | 14
1:01:00 | 103 | 51 | 14
1:02:00 | 103 | 50 | 14
1:03:00 | 103 | 51 | 14
1:04:00 | 103 | 50 | 14
1:05:00 | 103 | 50 | 15
1:06:00 | 102 | 50 | 15
1:07:00 | 102 | 50 | 15
1:08:00 | 102 | 50 | 15
1:09:00 | 102 | 50 | 16
1:10:00 | 101 | 50 | 16
1:11:00 | 101 | 50 | 15
1:12:00 | 101 | 50 | 15
1:13:00 | 101 | 50 | 15
1:14:00 | 101 | 50 | 15
1:15:00 | 101 | 50 | 16
1:16:00 | 100 | 50 | 16
1:17:00 | 100 | 50 | 16
1:18:00 | 100 | 50 | 16
1:19:00 | 100 | 50 | 16
1:20:00 | 100 | 50 | 16
1:21:00 | 100 | 50 | 17
1:22:00 | 100 | 50 | 17
1:23:00 | 100 | 50 | 17
1:24:00 | 100 | 50 | 18
1:25:00 | 100 | 50 | 18
1:26:00 | 100 | 50 | 18
1:27:00 | 100 | 50 | 19
1:28:00 | 100 | 50 | 18
1:29:00 | 100 | 50 | 19
1:30:00 | 100 | 50 | 19
1:31:00 | 100 | 50 | 19
1:32:00 | 100 | 50 | 19
1:33:00 | 100 | 50 | 19
1:34:00 | 100 | 50 | 19
1:35:00 | 100 | 51 | 19
1:36:00 | 100 | 51 | 19
1:37:00 | 100 | 51 | 19
1:38:00 | 100 | 51 | 20
1:39:00 | 100 | 51 | 20
1:40:00 | 100 | 51 | 20
1:41:00 | 100 | 51 | 20
1:42:00 | 100 | 51 | 20
1:43:00 | 100 | 51 | 20
1:44:00 | 100 | 51 | 20
1:45:00 | 100 | 51 | 20
1:46:00 | 100 | 51 | 21
1:47:00 | 100 | 51 | 21
1:48:00 | 100 | 51 | 21
1:49:00 | 100 | 51 | 21
1:50:00 | 100 | 51 | 21
1:51:00 | 99 | 51 | 21
1:52:00 | 99 | 51 | 21
1:53:00 | 99 | 51 | 21
1:54:00 | 99 | 51 | 21
1:55:00 | 99 | 51 | 21
1:56:00 | 99 | 51 | 21
1:57:00 | 99 | 51 | 21
1:58:00 | 99 | 51 | 21
1:59:00 | 99 | 51 | 21
2:00:00 | 99 | 51 | 21
2:01:00 | 99 | 51 | 21
2:02:00 | 99 | 51 | 21
2:03:00 | 99 | 51 | 21
2:04:00 | 99 | 51 | 21
2:05:00 | 99 | 51 | 21
2:06:00 | 99 | 51 | 21
2:07:00 | 99 | 51 | 22
2:08:00 | 99 | 51 | 22
2:09:00 | 99 | 51 | 21
2:10:00 | 99 | 51 | 22
2:11:00 | 99 | 51 | 22
2:12:00 | 99 | 51 | 22
2:13:00 | 99 | 51 | 22
2:14:00 | 99 | 51 | 22
2:15:00 | 99 | 51 | 22
2:16:00 | 99 | 51 | 22
2:17:00 | 99 | 51 | 22
2:18:00 | 99 | 51 | 22
2:19:00 | 99 | 51 | 21
2:20:00 | 99 | 51 | 22
2:21:00 | 99 | 51 | 22
2:22:00 | 99 | 51 | 22
2:23:00 | 99 | 51 | 22
2:24:00 | 99 | 51 | 22
2:25:00 | 99 | 51 | 22
2:26:00 | 99 | 51 | 22
2:27:00 | 99 | 51 | 22
2:28:00 | 99 | 51 | 22
2:29:00 | 99 | 51 | 22
2:30:00 | 99 | 51 | 22
2:31:00 | 99 | 51 | 22
2:32:00 | 99 | 51 | 22
2:33:00 | 99 | 51 | 22
2:34:00 | 99 | 51 | 22
2:35:00 | 99 | 51 | 22
2:36:00 | 99 | 51 | 22
2:37:00 | 99 | 51 | 22
2:38:00 | 99 | 51 | 21
2:39:00 | 99 | 51 | 22
2:40:00 | 99 | 51 | 22
2:41:00 | 99 | 51 | 22
2:42:00 | 99 | 51 | 22
2:43:00 | 99 | 51 | 22
2:44:00 | 99 | 51 | 22
2:45:00 | 99 | 51 | 22
2:46:00 | 99 | 51 | 22
2:47:00 | 99 | 51 | 22
2:48:00 | 99 | 51 | 22
2:49:00 | 99 | 51 | 22
2:50:00 | 99 | 51 | 22
2:51:00 | 99 | 51 | 22
2:52:00 | 99 | 51 | 22
2:53:00 | 99 | 51 | 22
2:54:00 | 99 | 51 | 22
2:55:00 | 99 | 51 | 22
2:56:00 | 99 | 51 | 22
2:57:00 | 99 | 51 | 22
2:58:00 | 99 | 51 | 22
2:59:00 | 99 | 51 | 22
3:00:00 | 99 | 51 | 22
3:01:00 | 99 | 51 | 22
3:02:00 | 99 | 51 | 22
3:03:00 | 99 | 51 | 22
3:04:00 | 99 | 51 | 22
3:05:00 | 99 | 51 | 22
3:06:00 | 99 | 51 | 22
3:07:00 | 99 | 51 | 22
3:08:00 | 99 | 51 | 22
3:09:00 | 99 | 51 | 22
3:10:00 | 99 | 51 | 22
3:11:00 | 99 | 51 | 23
3:12:00 | 99 | 51 | 23
3:13:00 | 99 | 51 | 23
3:14:00 | 99 | 51 | 23
3:15:00 | 99 | 51 | 23
3:16:00 | 99 | 51 | 23
3:17:00 | 99 | 51 | 23
3:18:00 | 99 | 51 | 23
3:19:00 | 99 | 51 | 23
3:20:00 | 99 | 51 | 23
3:21:00 | 99 | 51 | 23
3:22:00 | 99 | 51 | 23
3:23:00 | 99 | 51 | 23
3:24:00 | 99 | 51 | 23
3:25:00 | 99 | 51 | 23
3:26:00 | 99 | 51 | 23
3:27:00 | 99 | 51 | 23
3:28:00 | 99 | 51 | 23
3:29:00 | 99 | 51 | 23
3:30:00 | 99 | 51 | 23
3:31:00 | 99 | 51 | 23
3:32:00 | 99 | 51 | 23
3:33:00 | 99 | 51 | 23
3:34:00 | 99 | 51 | 23
3:35:00 | 99 | 51 | 23
3:36:00 | 99 | 51 | 23
3:37:00 | 99 | 51 | 23
3:38:00 | 99 | 51 | 23
3:39:00 | 99 | 51 | 23
3:40:00 | 99 | 51 | 23
3:41:00 | 99 | 51 | 23
3:42:00 | 99 | 51 | 23
3:43:00 | 99 | 51 | 23
3:44:00 | 99 | 51 | 23
3:45:00 | 99 | 51 | 23
3:46:00 | 99 | 51 | 23
3:47:00 | 99 | 51 | 23
3:48:00 | 99 | 51 | 23
3:49:00 | 99 | 51 | 23
3:50:00 | 99 | 51 | 23
3:51:00 | 99 | 51 | 23
3:52:00 | 99 | 51 | 23
3:53:00 | 99 | 51 | 23
3:54:00 | 99 | 51 | 23
3:55:00 | 99 | 51 | 23
3:56:00 | 99 | 51 | 23
3:57:00 | 99 | 51 | 23
3:58:00 | 99 | 51 | 23
3:59:00 | 99 | 51 | 23
4:00:00 | 99 | 51 | 23
4:01:00 | 99 | 51 | 23
4:02:00 | 99 | 51 | 23
4:03:00 | 99 | 51 | 23
4:04:00 | 99 | 51 | 23
4:05:00 | 99 | 51 | 23
4:06:00 | 99 | 51 | 23
4:07:00 | 99 | 51 | 23
4:08:00 | 99 | 51 | 23
4:09:00 | 99 | 51 | 23
4:10:00 | 99 | 51 | 23
4:11:00 | 99 | 51 | 23
4:12:00 | 99 | 51 | 23
4:13:00 | 99 | 51 | 23
4:14:00 | 99 | 51 | 23
4:15:00 | 99 | 51 | 23
4:16:00 | 99 | 51 | 23
4:17:00 | 99 | 51 | 23
4:18:00 | 99 | 51 | 23
4:19:00 | 99 | 51 | 23
4:20:00 | 99 | 51 | 23
4:21:00 | 99 | 51 | 23
4:22:00 | 99 | 51 | 23
4:23:00 | 99 | 51 | 24
4:24:00 | 99 | 51 | 24
4:25:00 | 99 | 51 | 24
4:26:00 | 99 | 51 | 24
4:27:00 | 99 | 51 | 24
4:28:00 | 99 | 51 | 24
4:29:00 | 99 | 51 | 24
4:30:00 | 99 | 51 | 24
4:31:00 | 99 | 51 | 24
4:32:00 | 99 | 51 | 24
4:33:00 | 99 | 51 | 24
4:34:00 | 99 | 51 | 24
4:35:00 | 99 | 51 | 24
4:36:00 | 99 | 51 | 24
4:37:00 | 99 | 51 | 24
4:38:00 | 99 | 51 | 24
4:39:00 | 99 | 51 | 25
4:40:00 | 99 | 51 | 25
4:41:00 | 99 | 51 | 25
4:42:00 | 99 | 50 | 25
4:43:00 | 100 | 51 | 31
4:44:00 | 100 | 51 | 39
4:45:00 | 100 | 51 | 46
4:46:00 | 100 | 50 | 46
4:47:00 | 100 | 50 | 46
4:48:00 | 100 | 50 | 45
4:49:00 | 99 | 50 | 45
4:50:00 | 99 | 50 | 45
4:51:00 | 99 | 50 | 45
4:52:00 | 99 | 50 | 44
4:53:00 | 99 | 50 | 44
4:54:00 | 99 | 50 | 43
4:55:00 | 99 | 50 | 43
4:56:00 | 99 | 50 | 43
4:57:00 | 99 | 50 | 42
4:58:00 | 99 | 50 | 42
4:59:00 | 99 | 50 | 42
5:00:00 | 99 | 50 | 42
5:01:00 | 99 | 50 | 42
5:02:00 | 99 | 50 | 42
5:03:00 | 99 | 50 | 42
5:04:00 | 99 | 51 | 42
5:05:00 | 99 | 50 | 42
5:06:00 | 99 | 51 | 41
5:07:00 | 99 | 50 | 41
5:08:00 | 99 | 51 | 41
5:09:00 | 99 | 51 | 41
5:10:00 | 99 | 50 | 41
5:11:00 | 99 | 50 | 41
5:12:00 | 99 | 51 | 41
5:13:00 | 99 | 51 | 40
5:14:00 | 99 | 50 | 40
5:15:00 | 99 | 51 | 40
5:16:00 | 99 | 51 | 40
5:17:00 | 99 | 50 | 40
5:18:00 | 99 | 51 | 40
5:19:00 | 99 | 50 | 40
5:20:00 | 99 | 51 | 39
5:21:00 | 99 | 51 | 39
5:22:00 | 99 | 50 | 39
5:23:00 | 99 | 51 | 39
5:24:00 | 99 | 51 | 39
5:25:00 | 99 | 51 | 39
5:26:00 | 99 | 50 | 39
5:27:00 | 99 | 51 | 39
5:28:00 | 99 | 51 | 38
5:29:00 | 99 | 51 | 38
5:30:00 | 99 | 50 | 38
5:31:00 | 99 | 51 | 38
5:32:00 | 99 | 51 | 38
5:33:00 | 99 | 50 | 38
5:34:00 | 99 | 50 | 38
5:35:00 | 99 | 51 | 38
5:36:00 | 99 | 51 | 38
5:37:00 | 99 | 50 | 38
5:38:00 | 99 | 51 | 38
5:39:00 | 99 | 50 | 37
5:40:00 | 99 | 51 | 37
5:41:00 | 99 | 50 | 37
5:42:00 | 99 | 50 | 37
5:43:00 | 99 | 50 | 37
5:44:00 | 99 | 50 | 37
5:45:00 | 99 | 51 | 37
5:46:00 | 99 | 50 | 37
5:47:00 | 99 | 50 | 37
5:48:00 | 99 | 50 | 37
5:49:00 | 99 | 51 | 36
5:50:00 | 99 | 51 | 36
5:51:00 | 99 | 51 | 36
5:52:00 | 99 | 50 | 36
5:53:00 | 99 | 51 | 36
5:54:00 | 99 | 50 | 36
5:55:00 | 99 | 51 | 36
5:56:00 | 99 | 50 | 36
5:57:00 | 99 | 51 | 36
5:58:00 | 99 | 51 | 36
5:59:00 | 99 | 51 | 36
6:00:00 | 99 | 51 | 36
6:01:00 | 99 | 51 | 36
6:02:00 | 99 | 51 | 35
6:03:00 | 99 | 51 | 35
6:04:00 | 99 | 50 | 35
6:05:00 | 99 | 51 | 35
6:06:00 | 99 | 51 | 35
6:07:00 | 99 | 51 | 35
6:08:00 | 99 | 50 | 35
6:09:00 | 99 | 50 | 35
6:10:00 | 99 | 51 | 35
6:11:00 | 99 | 51 | 35
6:12:00 | 99 | 51 | 35
6:13:00 | 99 | 51 | 35
6:14:00 | 99 | 51 | 35
6:15:00 | 99 | 51 | 35
6:16:00 | 99 | 51 | 35
6:17:00 | 99 | 51 | 35
6:18:00 | 99 | 51 | 35
6:19:00 | 99 | 51 | 35
6:20:00 | 99 | 51 | 35
6:21:00 | 99 | 50 | 35
6:22:00 | 99 | 50 | 35
6:23:00 | 99 | 50 | 35
6:24:00 | 99 | 51 | 34