## Sheet1
Колонка_1 | Колонка_2 | Колонка_3 | Колонка_4
--Test Summary--
Full Path and File Name
Instrument Name | 7222 #2
Instrument Type | Consistometer
Instrument Serial Number | 128
Test Start Date | 15.04.2002
Test Start Time | 20:38:34
Test Stop Date | 15.04.2002
Test Stop Time | 22:29:19
Test Length | 1:50:45
Final Sample Time Offset | 1:50:00
Controller Schedule Name
Sampling Period | 60 seconds
Comments | MPa: 50(30min T:70(30min) 95(20min), fresh field water, new NTF(bwod) premix
Information | WellID | Khvalynskaya 4
Information | Customer | LUKOIL
Information | CementClass | G
Information | CementMfr | Dyckerhoff
Information | Additives | 30%SF+0.05%NTF(bwodb)+fresh water+Dfmr
Information | Density | 1950
Information | BHCT | 95
Information | BHST | 110
Information | FluidLoss
Information | JobType | 194 mm csg tail slurry
Calculated Value | Thickening_Time | 1:46:00
Calculated Value | Setting Time | N/A
Initial Temperature (C) | 24 C
Final Temperature (C) | 95 C
Initial Pressure (MPa) | 2 MPa
Final Pressure (MPa) | 51 MPa
Initial Consistency (Bc) | 14 Bc
Final Consistency (Bc) | 87 Bc
--Data--
Time (HH:MM:SS) | Temperature (C) | Pressure (MPa) | Consistency (Bc)
0:00:00 | 24 | 2 | 14
0:01:00 | 24 | 4 | 14
0:02:00 | 24 | 5 | 11
0:03:00 | 24 | 7 | 15
0:04:00 | 25 | 8 | 14
0:05:00 | 25 | 10 | 14
0:06:00 | 25 | 12 | 14
0:07:00 | 26 | 13 | 14
0:08:00 | 27 | 15 | 11
0:09:00 | 28 | 16 | 11
0:10:00 | 30 | 18 | 12
0:11:00 | 31 | 20 | 11
0:12:00 | 33 | 21 | 10
0:13:00 | 35 | 23 | 10
0:14:00 | 37 | 24 | 10
0:15:00 | 40 | 26 | 10
0:16:00 | 42 | 28 | 10
0:17:00 | 44 | 29 | 12
0:18:00 | 46 | 31 | 14
0:19:00 | 49 | 32 | 10
0:20:00 | 50 | 34 | 10
0:21:00 | 52 | 36 | 11
0:22:00 | 54 | 37 | 11
0:23:00 | 56 | 39 | 11
0:24:00 | 58 | 40 | 13
0:25:00 | 59 | 42 | 12
0:26:00 | 61 | 43 | 13
0:27:00 | 62 | 45 | 13
0:28:00 | 64 | 47 | 12
0:29:00 | 65 | 48 | 13
0:30:00 | 67 | 50 | 15
0:31:00 | 68 | 51 | 15
0:32:00 | 69 | 51 | 16
0:33:00 | 70 | 51 | 16
0:34:00 | 71 | 51 | 17
0:35:00 | 72 | 51 | 17
0:36:00 | 74 | 51 | 19
0:37:00 | 75 | 51 | 25
0:38:00 | 77 | 51 | 20
0:39:00 | 79 | 51 | 20
0:40:00 | 80 | 51 | 20
0:41:00 | 81 | 51 | 19
0:42:00 | 82 | 51 | 18
0:43:00 | 83 | 51 | 19
0:44:00 | 84 | 51 | 19
0:45:00 | 85 | 51 | 20
0:46:00 | 86 | 51 | 20
0:47:00 | 87 | 51 | 20
0:48:00 | 88 | 51 | 21
0:49:00 | 90 | 51 | 21
0:50:00 | 91 | 51 | 22
0:51:00 | 92 | 51 | 22
0:52:00 | 93 | 51 | 23
0:53:00 | 95 | 51 | 24
0:54:00 | 96 | 51 | 24
0:55:00 | 97 | 51 | 25
0:56:00 | 98 | 51 | 26
0:57:00 | 98 | 51 | 26
0:58:00 | 98 | 51 | 26
0:59:00 | 99 | 51 | 26
1:00:00 | 99 | 51 | 26
1:01:00 | 99 | 51 | 26
1:02:00 | 99 | 50 | 26
1:03:00 | 98 | 50 | 27
1:04:00 | 98 | 50 | 27
1:05:00 | 98 | 50 | 26
1:06:00 | 98 | 50 | 26
1:07:00 | 97 | 50 | 25
1:08:00 | 97 | 50 | 25
1:09:00 | 97 | 50 | 26
1:10:00 | 97 | 50 | 26
1:11:00 | 96 | 50 | 26
1:12:00 | 96 | 50 | 27
1:13:00 | 96 | 50 | 28
1:14:00 | 96 | 50 | 29
1:15:00 | 96 | 50 | 31
1:16:00 | 95 | 50 | 32
1:17:00 | 95 | 50 | 32
1:18:00 | 95 | 50 | 32
1:19:00 | 95 | 50 | 32
1:20:00 | 95 | 50 | 32
1:21:00 | 95 | 50 | 33
1:22:00 | 95 | 50 | 33
1:23:00 | 95 | 50 | 34
1:24:00 | 95 | 50 | 36
1:25:00 | 95 | 50 | 37
1:26:00 | 95 | 50 | 38
1:27:00 | 95 | 50 | 39
1:28:00 | 95 | 51 | 40
1:29:00 | 94 | 51 | 41
1:30:00 | 94 | 51 | 43
1:31:00 | 94 | 51 | 44
1:32:00 | 95 | 51 | 45
1:33:00 | 94 | 51 | 46
1:34:00 | 94 | 51 | 46
1:35:00 | 94 | 51 | 48
1:36:00 | 94 | 51 | 48
1:37:00 | 94 | 51 | 50
1:38:00 | 94 | 51 | 52
1:39:00 | 94 | 51 | 53
1:40:00 | 94 | 51 | 54
1:41:00 | 94 | 51 | 58
1:42:00 | 94 | 51 | 60
1:43:00 | 94 | 51 | 63
1:44:00 | 94 | 51 | 67
1:45:00 | 94 | 51 | 71
1:46:00 | 95 | 51 | 75
1:47:00 | 95 | 51 | 78
1:48:00 | 95 | 51 | 83
1:49:00 | 94 | 51 | 86
1:50:00 | 95 | 51 | 87