## Sheet1
Колонка_1 | Колонка_2 | Колонка_3 | Колонка_4
--Test Summary--
Full Path and File Name
Instrument Name | 7222 #2
Instrument Type | Consistometer
Instrument Serial Number | 128
Test Start Date | 22.05.2002
Test Start Time | 23:56:40
Test Stop Date | 23.05.2002
Test Stop Time | 4:41:55
Test Length | 4:45:15
Final Sample Time Offset | 4:45:00
Controller Schedule Name
Sampling Period | 60 seconds
Comments | MPa: 45(40min); T: 120C(20min), 140C(20min); field water, LignoSulf premix
Information | WellID | Khvalynskaya 4
Information | Customer | LUKOIL
Information | CementClass | G
Information | CementMfr | Dyckerhoff
Information | Additives | 30%SF+2.5%LignoSulf
Information | Density | 1960
Information | BHCT | 140
Information | BHST | 140
Information | FluidLoss
Information | JobType | plug
Calculated Value | Thickening_Time | N/A
Calculated Value | Setting Time | N/A
Initial Temperature (C) | 21 C
Final Temperature (C) | 139 C
Initial Pressure (MPa) | 1 MPa
Final Pressure (MPa) | 46 MPa
Initial Consistency (Bc) | 5 Bc
Final Consistency (Bc) | 2 Bc
--Data--
Time (HH:MM:SS) | Temperature (C) | Pressure (MPa) | Consistency (Bc)
0:00:00 | 21 | 1 | 5
0:01:00 | 21 | 3 | 5
0:02:00 | 22 | 4 | 5
0:03:00 | 22 | 6 | 5
0:04:00 | 24 | 9 | 5
0:05:00 | 26 | 11 | 5
0:06:00 | 29 | 14 | 5
0:07:00 | 33 | 17 | 6
0:08:00 | 38 | 19 | 6
0:09:00 | 44 | 21 | 7
0:10:00 | 50 | 23 | 4
0:11:00 | 55 | 26 | 4
0:12:00 | 60 | 28 | 5
0:13:00 | 67 | 29 | 4
0:14:00 | 73 | 31 | 3
0:15:00 | 80 | 33 | 4
0:16:00 | 86 | 34 | 8
0:17:00 | 92 | 35 | 8
0:18:00 | 98 | 36 | 7
0:19:00 | 103 | 37 | 12
0:20:00 | 108 | 38 | 8
0:21:00 | 113 | 39 | 7
0:22:00 | 118 | 38 | 9
0:23:00 | 122 | 37 | 7
0:24:00 | 125 | 36 | 12
0:25:00 | 128 | 34 | 2
0:26:00 | 130 | 33 | 9
0:27:00 | 132 | 32 | 4
0:28:00 | 134 | 33 | 2
0:29:00 | 135 | 34 | 2
0:30:00 | 137 | 35 | 1
0:31:00 | 138 | 35 | 1
0:32:00 | 139 | 36 | 1
0:33:00 | 140 | 37 | 1
0:34:00 | 141 | 38 | 1
0:35:00 | 141 | 39 | 1
0:36:00 | 142 | 41 | 1
0:37:00 | 143 | 42 | 0
0:38:00 | 143 | 43 | 0
0:39:00 | 144 | 44 | 0
0:40:00 | 144 | 45 | 0
0:41:00 | 145 | 45 | 0
0:42:00 | 146 | 46 | 0
0:43:00 | 146 | 46 | 0
0:44:00 | 146 | 46 | 0
0:45:00 | 146 | 46 | 0
0:46:00 | 146 | 46 | 0
0:47:00 | 146 | 46 | 0
0:48:00 | 146 | 46 | 0
0:49:00 | 146 | 46 | 0
0:50:00 | 146 | 46 | 0
0:51:00 | 146 | 46 | 0
0:52:00 | 146 | 46 | 0
0:53:00 | 145 | 45 | 0
0:54:00 | 145 | 45 | 0
0:55:00 | 145 | 45 | 0
0:56:00 | 144 | 45 | 0
0:57:00 | 144 | 45 | 0
0:58:00 | 144 | 45 | 0
0:59:00 | 143 | 45 | 0
1:00:00 | 143 | 45 | 0
1:01:00 | 142 | 45 | 0
1:02:00 | 142 | 45 | 0
1:03:00 | 141 | 45 | 0
1:04:00 | 141 | 45 | 0
1:05:00 | 141 | 45 | 0
1:06:00 | 141 | 45 | 0
1:07:00 | 140 | 45 | 0
1:08:00 | 140 | 45 | 1
1:09:00 | 140 | 45 | 0
1:10:00 | 140 | 45 | 0
1:11:00 | 140 | 45 | 1
1:12:00 | 140 | 45 | 0
1:13:00 | 140 | 45 | 0
1:14:00 | 140 | 46 | 0
1:15:00 | 140 | 46 | 0
1:16:00 | 140 | 46 | 0
1:17:00 | 140 | 46 | 0
1:18:00 | 140 | 46 | 0
1:19:00 | 140 | 46 | 0
1:20:00 | 140 | 46 | 0
1:21:00 | 140 | 46 | 1
1:22:00 | 141 | 46 | 1
1:23:00 | 140 | 46 | 0
1:24:00 | 141 | 46 | 1
1:25:00 | 141 | 46 | 0
1:26:00 | 141 | 46 | 0
1:27:00 | 141 | 46 | 0
1:28:00 | 140 | 46 | 0
1:29:00 | 140 | 46 | 0
1:30:00 | 140 | 46 | 0
1:31:00 | 140 | 46 | 0
1:32:00 | 140 | 46 | 0
1:33:00 | 140 | 46 | 0
1:34:00 | 140 | 46 | 0
1:35:00 | 140 | 46 | 1
1:36:00 | 140 | 46 | 1
1:37:00 | 140 | 46 | 1
1:38:00 | 140 | 46 | 1
1:39:00 | 140 | 46 | 1
1:40:00 | 140 | 46 | 1
1:41:00 | 140 | 46 | 1
1:42:00 | 140 | 46 | 1
1:43:00 | 140 | 46 | 1
1:44:00 | 140 | 46 | 1
1:45:00 | 140 | 46 | 1
1:46:00 | 140 | 46 | 1
1:47:00 | 140 | 46 | 1
1:48:00 | 140 | 46 | 1
1:49:00 | 140 | 46 | 1
1:50:00 | 140 | 46 | 1
1:51:00 | 140 | 46 | 1
1:52:00 | 140 | 46 | 1
1:53:00 | 140 | 46 | 1
1:54:00 | 140 | 46 | 1
1:55:00 | 140 | 46 | 1
1:56:00 | 140 | 46 | 1
1:57:00 | 140 | 46 | 1
1:58:00 | 140 | 46 | 1
1:59:00 | 140 | 46 | 1
2:00:00 | 140 | 46 | 1
2:01:00 | 140 | 46 | 1
2:02:00 | 140 | 46 | 1
2:03:00 | 140 | 46 | 1
2:04:00 | 140 | 46 | 1
2:05:00 | 140 | 46 | 1
2:06:00 | 139 | 46 | 1
2:07:00 | 140 | 46 | 1
2:08:00 | 140 | 46 | 1
2:09:00 | 140 | 46 | 1
2:10:00 | 140 | 46 | 1
2:11:00 | 140 | 46 | 1
2:12:00 | 140 | 46 | 1
2:13:00 | 140 | 46 | 1
2:14:00 | 140 | 46 | 1
2:15:00 | 140 | 46 | 1
2:16:00 | 140 | 46 | 1
2:17:00 | 140 | 46 | 1
2:18:00 | 139 | 46 | 1
2:19:00 | 139 | 46 | 1
2:20:00 | 139 | 46 | 1
2:21:00 | 139 | 46 | 1
2:22:00 | 139 | 46 | 1
2:23:00 | 139 | 46 | 1
2:24:00 | 139 | 46 | 1
2:25:00 | 139 | 46 | 1
2:26:00 | 139 | 46 | 1
2:27:00 | 139 | 46 | 1
2:28:00 | 139 | 46 | 1
2:29:00 | 139 | 46 | 1
2:30:00 | 139 | 46 | 1
2:31:00 | 139 | 46 | 1
2:32:00 | 139 | 46 | 1
2:33:00 | 139 | 46 | 1
2:34:00 | 139 | 46 | 1
2:35:00 | 139 | 46 | 1
2:36:00 | 139 | 46 | 1
2:37:00 | 139 | 46 | 1
2:38:00 | 139 | 46 | 1
2:39:00 | 139 | 46 | 1
2:40:00 | 139 | 46 | 1
2:41:00 | 139 | 46 | 1
2:42:00 | 139 | 46 | 1
2:43:00 | 139 | 46 | 1
2:44:00 | 139 | 46 | 1
2:45:00 | 139 | 46 | 1
2:46:00 | 139 | 46 | 1
2:47:00 | 139 | 46 | 1
2:48:00 | 139 | 46 | 1
2:49:00 | 139 | 46 | 1
2:50:00 | 139 | 46 | 1
2:51:00 | 139 | 46 | 1
2:52:00 | 139 | 46 | 1
2:53:00 | 139 | 46 | 1
2:54:00 | 139 | 46 | 1
2:55:00 | 139 | 46 | 1
2:56:00 | 139 | 46 | 1
2:57:00 | 139 | 46 | 1
2:58:00 | 139 | 46 | 1
2:59:00 | 139 | 46 | 1
3:00:00 | 139 | 46 | 1
3:01:00 | 139 | 46 | 1
3:02:00 | 139 | 46 | 1
3:03:00 | 139 | 46 | 1
3:04:00 | 139 | 46 | 1
3:05:00 | 139 | 46 | 1
3:06:00 | 139 | 46 | 1
3:07:00 | 139 | 46 | 2
3:08:00 | 140 | 46 | 2
3:09:00 | 139 | 46 | 2
3:10:00 | 139 | 46 | 2
3:11:00 | 139 | 46 | 2
3:12:00 | 140 | 46 | 2
3:13:00 | 140 | 46 | 2
3:14:00 | 140 | 46 | 3
3:15:00 | 140 | 46 | 3
3:16:00 | 140 | 46 | 3
3:17:00 | 140 | 46 | 3
3:18:00 | 139 | 46 | 3
3:19:00 | 140 | 46 | 4
3:20:00 | 139 | 46 | 4
3:21:00 | 139 | 46 | 3
3:22:00 | 139 | 46 | 3
3:23:00 | 140 | 46 | 3
3:24:00 | 140 | 46 | 3
3:25:00 | 140 | 46 | 3
3:26:00 | 140 | 46 | 3
3:27:00 | 140 | 46 | 4
3:28:00 | 140 | 46 | 4
3:29:00 | 140 | 46 | 4
3:30:00 | 140 | 46 | 5
3:31:00 | 139 | 46 | 5
3:32:00 | 139 | 46 | 4
3:33:00 | 140 | 46 | 5
3:34:00 | 139 | 46 | 5
3:35:00 | 139 | 46 | 5
3:36:00 | 140 | 46 | 5
3:37:00 | 140 | 46 | 4
3:38:00 | 139 | 46 | 4
3:39:00 | 139 | 46 | 4
3:40:00 | 139 | 46 | 4
3:41:00 | 139 | 46 | 4
3:42:00 | 139 | 46 | 5
3:43:00 | 139 | 46 | 4
3:44:00 | 139 | 46 | 4
3:45:00 | 139 | 46 | 3
3:46:00 | 139 | 46 | 3
3:47:00 | 139 | 46 | 3
3:48:00 | 140 | 46 | 3
3:49:00 | 140 | 46 | 3
3:50:00 | 140 | 46 | 3
3:51:00 | 140 | 46 | 3
3:52:00 | 140 | 46 | 3
3:53:00 | 140 | 46 | 3
3:54:00 | 140 | 46 | 3
3:55:00 | 140 | 46 | 3
3:56:00 | 140 | 46 | 3
3:57:00 | 140 | 46 | 3
3:58:00 | 140 | 46 | 3
3:59:00 | 140 | 46 | 3
4:00:00 | 139 | 46 | 3
4:01:00 | 139 | 46 | 3
4:02:00 | 140 | 46 | 3
4:03:00 | 140 | 46 | 3
4:04:00 | 140 | 46 | 3
4:05:00 | 140 | 46 | 3
4:06:00 | 140 | 46 | 3
4:07:00 | 140 | 46 | 3
4:08:00 | 140 | 46 | 3
4:09:00 | 140 | 46 | 3
4:10:00 | 140 | 46 | 3
4:11:00 | 140 | 46 | 3
4:12:00 | 140 | 46 | 3
4:13:00 | 140 | 46 | 3
4:14:00 | 140 | 46 | 2
4:15:00 | 140 | 46 | 2
4:16:00 | 140 | 46 | 2
4:17:00 | 139 | 46 | 2
4:18:00 | 139 | 46 | 2
4:19:00 | 139 | 46 | 3
4:20:00 | 140 | 46 | 3
4:21:00 | 139 | 46 | 2
4:22:00 | 139 | 46 | 2
4:23:00 | 139 | 46 | 2
4:24:00 | 139 | 46 | 2
4:25:00 | 139 | 46 | 2
4:26:00 | 139 | 46 | 2
4:27:00 | 139 | 46 | 2
4:28:00 | 139 | 46 | 2
4:29:00 | 139 | 46 | 2
4:30:00 | 139 | 46 | 2
4:31:00 | 139 | 46 | 2
4:32:00 | 139 | 46 | 2
4:33:00 | 139 | 46 | 2
4:34:00 | 139 | 46 | 2
4:35:00 | 139 | 46 | 2
4:36:00 | 139 | 46 | 2
4:37:00 | 139 | 46 | 2
4:38:00 | 139 | 46 | 2
4:39:00 | 139 | 46 | 2
4:40:00 | 139 | 46 | 2
4:41:00 | 139 | 46 | 2
4:42:00 | 139 | 46 | 2
4:43:00 | 139 | 46 | 2
4:44:00 | 139 | 46 | 2
4:45:00 | 139 | 46 | 2