## Sheet1
Колонка_1 | Колонка_2 | Колонка_3 | Колонка_4
--Test Summary--
Full Path and File Name
Instrument Name | 7222 #2
Instrument Type | Consistometer
Instrument Serial Number | 128
Test Start Date | 07.12.2001
Test Start Time | 4:23:27
Test Stop Date | 07.12.2001
Test Stop Time | 14:10:28
Test Length | 9:47:01
Final Sample Time Offset | 9:47:00
Controller Schedule Name
Sampling Period | 60 seconds
Comments | MPa: 30(30min); T: 50C(30min); tap water, dry blending.
Information | WellID | 115-3510
Information | Customer | Kogalym
Information | CementClass | G
Information | CementMfr | Dyckerhoff
Information | Additives | 0.7%NFL-2+0.1%CD-12+0.05%TR-1
Information | Density | 1850
Information | BHCT | 50
Information | BHST | 50
Information | FluidLoss
Information | JobType | Squeeze
Calculated Value | Thickening_Time | 7:57:00
Calculated Value | Setting Time | 9:47:00
Initial Temperature (C) | 25 C
Final Temperature (C) | 52 C
Initial Pressure (MPa) | 2 MPa
Final Pressure (MPa) | 30 MPa
Initial Consistency (Bc) | 20 Bc
Final Consistency (Bc) | 107 Bc
--Data--
Time (HH:MM:SS) | Temperature (C) | Pressure (MPa) | Consistency (Bc)
0:00:00 | 25 | 2 | 20
0:01:00 | 26 | 3 | 14
0:02:00 | 27 | 4 | 23
0:03:00 | 29 | 5 | 13
0:04:00 | 30 | 6 | 14
0:05:00 | 30 | 7 | 13
0:06:00 | 31 | 8 | 13
0:07:00 | 32 | 9 | 12
0:08:00 | 33 | 9 | 12
0:09:00 | 33 | 10 | 13
0:10:00 | 34 | 12 | 14
0:11:00 | 34 | 12 | 13
0:12:00 | 35 | 13 | 13
0:13:00 | 35 | 14 | 12
0:14:00 | 35 | 15 | 12
0:15:00 | 36 | 16 | 12
0:16:00 | 36 | 17 | 13
0:17:00 | 37 | 18 | 12
0:18:00 | 37 | 19 | 12
0:19:00 | 38 | 20 | 13
0:20:00 | 38 | 21 | 13
0:21:00 | 39 | 22 | 11
0:22:00 | 40 | 23 | 12
0:23:00 | 40 | 24 | 12
0:24:00 | 41 | 25 | 12
0:25:00 | 42 | 26 | 13
0:26:00 | 43 | 26 | 12
0:27:00 | 44 | 27 | 13
0:28:00 | 45 | 28 | 11
0:29:00 | 46 | 29 | 14
0:30:00 | 47 | 30 | 13
0:31:00 | 48 | 31 | 10
0:32:00 | 48 | 31 | 8
0:33:00 | 48 | 31 | 6
0:34:00 | 48 | 31 | 12
0:35:00 | 48 | 31 | 14
0:36:00 | 48 | 31 | 11
0:37:00 | 49 | 31 | 12
0:38:00 | 49 | 31 | 12
0:39:00 | 49 | 31 | 14
0:40:00 | 49 | 31 | 14
0:41:00 | 52 | 31 | 16
0:42:00 | 54 | 30 | 10
0:43:00 | 55 | 30 | 11
0:44:00 | 55 | 30 | 9
0:45:00 | 55 | 30 | 9
0:46:00 | 55 | 30 | 9
0:47:00 | 55 | 30 | 9
0:48:00 | 55 | 30 | 9
0:49:00 | 55 | 30 | 9
0:50:00 | 55 | 30 | 9
0:51:00 | 55 | 30 | 10
0:52:00 | 55 | 30 | 10
0:53:00 | 55 | 30 | 11
0:54:00 | 55 | 30 | 11
0:55:00 | 55 | 30 | 11
0:56:00 | 54 | 30 | 13
0:57:00 | 54 | 30 | 11
0:58:00 | 53 | 30 | 12
0:59:00 | 53 | 30 | 11
1:00:00 | 52 | 30 | 11
1:01:00 | 52 | 30 | 11
1:02:00 | 52 | 30 | 10
1:03:00 | 52 | 30 | 10
1:04:00 | 52 | 30 | 10
1:05:00 | 52 | 30 | 11
1:06:00 | 52 | 30 | 11
1:07:00 | 52 | 30 | 11
1:08:00 | 51 | 30 | 11
1:09:00 | 51 | 30 | 11
1:10:00 | 51 | 30 | 11
1:11:00 | 51 | 30 | 12
1:12:00 | 51 | 30 | 13
1:13:00 | 50 | 30 | 13
1:14:00 | 50 | 30 | 13
1:15:00 | 50 | 30 | 12
1:16:00 | 49 | 30 | 7
1:17:00 | 49 | 30 | 6
1:18:00 | 49 | 30 | 7
1:19:00 | 49 | 30 | 7
1:20:00 | 49 | 30 | 7
1:21:00 | 49 | 30 | 6
1:22:00 | 49 | 30 | 6
1:23:00 | 49 | 30 | 6
1:24:00 | 49 | 30 | 6
1:25:00 | 49 | 30 | 7
1:26:00 | 49 | 31 | 13
1:27:00 | 50 | 30 | 13
1:28:00 | 49 | 30 | 12
1:29:00 | 49 | 30 | 12
1:30:00 | 49 | 30 | 12
1:31:00 | 49 | 30 | 12
1:32:00 | 49 | 30 | 12
1:33:00 | 49 | 30 | 12
1:34:00 | 49 | 30 | 11
1:35:00 | 49 | 31 | 11
1:36:00 | 49 | 31 | 11
1:37:00 | 49 | 31 | 12
1:38:00 | 49 | 31 | 11
1:39:00 | 49 | 31 | 11
1:40:00 | 49 | 31 | 11
1:41:00 | 49 | 31 | 11
1:42:00 | 50 | 31 | 11
1:43:00 | 50 | 30 | 12
1:44:00 | 50 | 30 | 11
1:45:00 | 49 | 30 | 11
1:46:00 | 49 | 30 | 11
1:47:00 | 49 | 30 | 10
1:48:00 | 49 | 30 | 10
1:49:00 | 49 | 30 | 10
1:50:00 | 49 | 30 | 10
1:51:00 | 49 | 30 | 10
1:52:00 | 49 | 30 | 10
1:53:00 | 49 | 30 | 10
1:54:00 | 49 | 30 | 10
1:55:00 | 49 | 30 | 10
1:56:00 | 50 | 30 | 12
1:57:00 | 50 | 30 | 11
1:58:00 | 50 | 30 | 12
1:59:00 | 50 | 30 | 12
2:00:00 | 49 | 30 | 12
2:01:00 | 49 | 30 | 8
2:02:00 | 49 | 30 | 8
2:03:00 | 49 | 30 | 7
2:04:00 | 49 | 30 | 8
2:05:00 | 49 | 30 | 9
2:06:00 | 49 | 30 | 9
2:07:00 | 49 | 30 | 8
2:08:00 | 49 | 30 | 7
2:09:00 | 49 | 30 | 7
2:10:00 | 49 | 30 | 7
2:11:00 | 49 | 30 | 12
2:12:00 | 50 | 30 | 12
2:13:00 | 49 | 30 | 12
2:14:00 | 49 | 30 | 11
2:15:00 | 49 | 30 | 11
2:16:00 | 49 | 30 | 6
2:17:00 | 49 | 30 | 7
2:18:00 | 49 | 30 | 7
2:19:00 | 49 | 30 | 7
2:20:00 | 49 | 30 | 6
2:21:00 | 49 | 30 | 6
2:22:00 | 49 | 30 | 6
2:23:00 | 49 | 30 | 7
2:24:00 | 49 | 31 | 6
2:25:00 | 49 | 31 | 6
2:26:00 | 49 | 31 | 12
2:27:00 | 50 | 30 | 11
2:28:00 | 50 | 30 | 11
2:29:00 | 49 | 30 | 12
2:30:00 | 49 | 30 | 12
2:31:00 | 49 | 30 | 9
2:32:00 | 49 | 30 | 10
2:33:00 | 49 | 30 | 9
2:34:00 | 49 | 30 | 9
2:35:00 | 49 | 30 | 10
2:36:00 | 49 | 30 | 9
2:37:00 | 49 | 31 | 12
2:38:00 | 49 | 31 | 12
2:39:00 | 49 | 31 | 11
2:40:00 | 49 | 31 | 11
2:41:00 | 50 | 30 | 12
2:42:00 | 50 | 30 | 12
2:43:00 | 50 | 30 | 14
2:44:00 | 49 | 30 | 13
2:45:00 | 49 | 30 | 14
2:46:00 | 49 | 30 | 11
2:47:00 | 49 | 30 | 9
2:48:00 | 49 | 30 | 9
2:49:00 | 49 | 30 | 8
2:50:00 | 49 | 30 | 9
2:51:00 | 49 | 30 | 10
2:52:00 | 49 | 30 | 10
2:53:00 | 49 | 30 | 10
2:54:00 | 49 | 30 | 10
2:55:00 | 49 | 30 | 10
2:56:00 | 49 | 30 | 15
2:57:00 | 50 | 30 | 17
2:58:00 | 50 | 30 | 16
2:59:00 | 49 | 30 | 14
3:00:00 | 49 | 30 | 15
3:01:00 | 49 | 30 | 10
3:02:00 | 49 | 30 | 10
3:03:00 | 49 | 30 | 10
3:04:00 | 49 | 30 | 9
3:05:00 | 49 | 30 | 10
3:06:00 | 49 | 30 | 10
3:07:00 | 49 | 30 | 10
3:08:00 | 49 | 30 | 10
3:09:00 | 49 | 30 | 10
3:10:00 | 49 | 30 | 9
3:11:00 | 49 | 31 | 13
3:12:00 | 50 | 30 | 13
3:13:00 | 50 | 30 | 12
3:14:00 | 49 | 30 | 12
3:15:00 | 49 | 30 | 12
3:16:00 | 49 | 30 | 11
3:17:00 | 49 | 30 | 11
3:18:00 | 49 | 30 | 11
3:19:00 | 49 | 30 | 11
3:20:00 | 49 | 30 | 11
3:21:00 | 49 | 30 | 12
3:22:00 | 49 | 30 | 13
3:23:00 | 49 | 30 | 14
3:24:00 | 49 | 30 | 12
3:25:00 | 49 | 30 | 14
3:26:00 | 49 | 30 | 12
3:27:00 | 50 | 30 | 12
3:28:00 | 50 | 30 | 12
3:29:00 | 49 | 30 | 12
3:30:00 | 49 | 30 | 12
3:31:00 | 49 | 30 | 11
3:32:00 | 49 | 30 | 11
3:33:00 | 49 | 30 | 11
3:34:00 | 49 | 30 | 11
3:35:00 | 49 | 30 | 11
3:36:00 | 49 | 30 | 11
3:37:00 | 49 | 30 | 11
3:38:00 | 49 | 30 | 11
3:39:00 | 49 | 30 | 11
3:40:00 | 49 | 30 | 11
3:41:00 | 50 | 30 | 11
3:42:00 | 50 | 30 | 11
3:43:00 | 49 | 30 | 11
3:44:00 | 49 | 30 | 11
3:45:00 | 49 | 30 | 11
3:46:00 | 49 | 30 | 11
3:47:00 | 49 | 30 | 11
3:48:00 | 49 | 30 | 11
3:49:00 | 49 | 30 | 11
3:50:00 | 49 | 30 | 11
3:51:00 | 49 | 30 | 11
3:52:00 | 49 | 30 | 11
3:53:00 | 49 | 30 | 11
3:54:00 | 49 | 30 | 11
3:55:00 | 49 | 30 | 11
3:56:00 | 49 | 30 | 11
3:57:00 | 50 | 30 | 11
3:58:00 | 50 | 30 | 11
3:59:00 | 49 | 30 | 11
4:00:00 | 49 | 30 | 11
4:01:00 | 49 | 30 | 11
4:02:00 | 49 | 30 | 11
4:03:00 | 49 | 30 | 10
4:04:00 | 49 | 30 | 10
4:05:00 | 49 | 30 | 10
4:06:00 | 49 | 30 | 10
4:07:00 | 49 | 30 | 10
4:08:00 | 49 | 30 | 10
4:09:00 | 49 | 30 | 10
4:10:00 | 49 | 30 | 10
4:11:00 | 50 | 30 | 10
4:12:00 | 50 | 30 | 10
4:13:00 | 50 | 30 | 11
4:14:00 | 49 | 30 | 10
4:15:00 | 49 | 30 | 10
4:16:00 | 49 | 30 | 10
4:17:00 | 49 | 30 | 10
4:18:00 | 49 | 30 | 10
4:19:00 | 49 | 30 | 10
4:20:00 | 49 | 30 | 10
4:21:00 | 49 | 30 | 11
4:22:00 | 49 | 30 | 10
4:23:00 | 49 | 30 | 10
4:24:00 | 49 | 30 | 10
4:25:00 | 49 | 30 | 10
4:26:00 | 49 | 30 | 10
4:27:00 | 50 | 30 | 10
4:28:00 | 49 | 30 | 10
4:29:00 | 49 | 30 | 10
4:30:00 | 49 | 30 | 11
4:31:00 | 49 | 30 | 11
4:32:00 | 49 | 30 | 10
4:33:00 | 49 | 30 | 11
4:34:00 | 49 | 30 | 10
4:35:00 | 49 | 30 | 10
4:36:00 | 49 | 30 | 10
4:37:00 | 49 | 30 | 10
4:38:00 | 49 | 30 | 11
4:39:00 | 49 | 30 | 10
4:40:00 | 49 | 30 | 10
4:41:00 | 49 | 30 | 11
4:42:00 | 50 | 30 | 11
4:43:00 | 49 | 30 | 11
4:44:00 | 49 | 30 | 10
4:45:00 | 49 | 30 | 10
4:46:00 | 49 | 30 | 10
4:47:00 | 49 | 30 | 10
4:48:00 | 49 | 30 | 10
4:49:00 | 49 | 30 | 10
4:50:00 | 49 | 30 | 11
4:51:00 | 49 | 30 | 10
4:52:00 | 49 | 30 | 11
4:53:00 | 49 | 30 | 11
4:54:00 | 49 | 30 | 11
4:55:00 | 49 | 30 | 10
4:56:00 | 49 | 30 | 11
4:57:00 | 50 | 30 | 10
4:58:00 | 50 | 30 | 11
4:59:00 | 49 | 30 | 11
5:00:00 | 49 | 30 | 10
5:01:00 | 49 | 30 | 10
5:02:00 | 49 | 30 | 10
5:03:00 | 49 | 30 | 10
5:04:00 | 49 | 30 | 10
5:05:00 | 49 | 30 | 10
5:06:00 | 49 | 30 | 10
5:07:00 | 49 | 30 | 10
5:08:00 | 49 | 30 | 10
5:09:00 | 49 | 30 | 10
5:10:00 | 49 | 30 | 10
5:11:00 | 49 | 30 | 10
5:12:00 | 50 | 30 | 10
5:13:00 | 50 | 30 | 10
5:14:00 | 49 | 30 | 11
5:15:00 | 49 | 30 | 11
5:16:00 | 49 | 30 | 11
5:17:00 | 49 | 30 | 11
5:18:00 | 49 | 30 | 11
5:19:00 | 49 | 30 | 11
5:20:00 | 49 | 31 | 10
5:21:00 | 49 | 30 | 11
5:22:00 | 49 | 31 | 11
5:23:00 | 49 | 31 | 11
5:24:00 | 49 | 31 | 11
5:25:00 | 49 | 31 | 11
5:26:00 | 49 | 31 | 11
5:27:00 | 50 | 30 | 11
5:28:00 | 49 | 30 | 10
5:29:00 | 49 | 30 | 10
5:30:00 | 49 | 30 | 10
5:31:00 | 49 | 30 | 11
5:32:00 | 49 | 30 | 11
5:33:00 | 49 | 30 | 11
5:34:00 | 49 | 30 | 10
5:35:00 | 49 | 30 | 11
5:36:00 | 49 | 31 | 10
5:37:00 | 49 | 30 | 11
5:38:00 | 49 | 31 | 11
5:39:00 | 49 | 31 | 11
5:40:00 | 49 | 31 | 11
5:41:00 | 49 | 31 | 11
5:42:00 | 50 | 31 | 11
5:43:00 | 50 | 31 | 11
5:44:00 | 49 | 30 | 10
5:45:00 | 49 | 30 | 10
5:46:00 | 49 | 30 | 10
5:47:00 | 49 | 30 | 10
5:48:00 | 49 | 30 | 10
5:49:00 | 49 | 31 | 10
5:50:00 | 49 | 30 | 10
5:51:00 | 49 | 30 | 10
5:52:00 | 49 | 31 | 10
5:53:00 | 49 | 31 | 10
5:54:00 | 49 | 31 | 11
5:55:00 | 49 | 31 | 11
5:56:00 | 49 | 31 | 10
5:57:00 | 50 | 31 | 10
5:58:00 | 50 | 31 | 10
5:59:00 | 49 | 30 | 10
6:00:00 | 49 | 30 | 10
6:01:00 | 49 | 30 | 10
6:02:00 | 49 | 30 | 11
6:03:00 | 49 | 30 | 10
6:04:00 | 49 | 30 | 10
6:05:00 | 49 | 30 | 10
6:06:00 | 49 | 30 | 11
6:07:00 | 49 | 30 | 11
6:08:00 | 49 | 30 | 11
6:09:00 | 49 | 31 | 11
6:10:00 | 49 | 31 | 11
6:11:00 | 49 | 30 | 11
6:12:00 | 49 | 30 | 11
6:13:00 | 49 | 30 | 10
6:14:00 | 49 | 30 | 11
6:15:00 | 49 | 30 | 11
6:16:00 | 49 | 30 | 10
6:17:00 | 49 | 30 | 11
6:18:00 | 49 | 30 | 10
6:19:00 | 49 | 30 | 10
6:20:00 | 49 | 30 | 10
6:21:00 | 49 | 30 | 11
6:22:00 | 49 | 30 | 10
6:23:00 | 49 | 30 | 10
6:24:00 | 49 | 31 | 10
6:25:00 | 49 | 31 | 10
6:26:00 | 49 | 31 | 10
6:27:00 | 49 | 30 | 10
6:28:00 | 50 | 30 | 10
6:29:00 | 49 | 30 | 10
6:30:00 | 49 | 30 | 10
6:31:00 | 49 | 30 | 10
6:32:00 | 49 | 30 | 10
6:33:00 | 49 | 30 | 10
6:34:00 | 49 | 30 | 10
6:35:00 | 49 | 30 | 10
6:36:00 | 49 | 30 | 10
6:37:00 | 49 | 30 | 10
6:38:00 | 49 | 30 | 10
6:39:00 | 49 | 30 | 10
6:40:00 | 49 | 30 | 10
6:41:00 | 49 | 31 | 10
6:42:00 | 49 | 30 | 10
6:43:00 | 49 | 30 | 10
6:44:00 | 49 | 30 | 10
6:45:00 | 49 | 30 | 10
6:46:00 | 49 | 30 | 10
6:47:00 | 49 | 30 | 10
6:48:00 | 49 | 30 | 10
6:49:00 | 49 | 30 | 10
6:50:00 | 49 | 30 | 10
6:51:00 | 49 | 30 | 10
6:52:00 | 49 | 30 | 10
6:53:00 | 49 | 30 | 10
6:54:00 | 49 | 30 | 10
6:55:00 | 49 | 30 | 10
6:56:00 | 49 | 30 | 16
6:57:00 | 49 | 30 | 17
6:58:00 | 49 | 30 | 16
6:59:00 | 49 | 30 | 15
7:00:00 | 49 | 30 | 14
7:01:00 | 49 | 30 | 8
7:02:00 | 49 | 30 | 8
7:03:00 | 49 | 30 | 8
7:04:00 | 49 | 30 | 8
7:05:00 | 49 | 30 | 8
7:06:00 | 49 | 30 | 8
7:07:00 | 49 | 30 | 8
7:08:00 | 49 | 30 | 8
7:09:00 | 49 | 30 | 8
7:10:00 | 49 | 30 | 8
7:11:00 | 49 | 30 | 19
7:12:00 | 49 | 30 | 18
7:13:00 | 49 | 30 | 18
7:14:00 | 49 | 30 | 18
7:15:00 | 49 | 30 | 17
7:16:00 | 49 | 30 | 11
7:17:00 | 49 | 30 | 11
7:18:00 | 49 | 30 | 11
7:19:00 | 49 | 30 | 11
7:20:00 | 49 | 30 | 11
7:21:00 | 49 | 30 | 10
7:22:00 | 49 | 30 | 11
7:23:00 | 49 | 30 | 11
7:24:00 | 49 | 30 | 10
7:25:00 | 49 | 30 | 10
7:26:00 | 49 | 30 | 35
7:27:00 | 49 | 30 | 27
7:28:00 | 49 | 30 | 31
7:29:00 | 49 | 30 | 27
7:30:00 | 50 | 30 | 30
7:31:00 | 50 | 30 | 19
7:32:00 | 49 | 30 | 21
7:33:00 | 49 | 30 | 21
7:34:00 | 49 | 30 | 21
7:35:00 | 49 | 30 | 22
7:36:00 | 49 | 30 | 21
7:37:00 | 49 | 30 | 22
7:38:00 | 49 | 30 | 21
7:39:00 | 49 | 30 | 21
7:40:00 | 49 | 30 | 21
7:41:00 | 49 | 30 | 45
7:42:00 | 49 | 30 | 36
7:43:00 | 49 | 30 | 32
7:44:00 | 49 | 30 | 31
7:45:00 | 49 | 30 | 31
7:46:00 | 49 | 30 | 26
7:47:00 | 49 | 30 | 25
7:48:00 | 49 | 30 | 25
7:49:00 | 49 | 30 | 27
7:50:00 | 49 | 30 | 26
7:51:00 | 49 | 30 | 26
7:52:00 | 49 | 30 | 26
7:53:00 | 49 | 30 | 26
7:54:00 | 49 | 31 | 25
7:55:00 | 49 | 31 | 25
7:56:00 | 49 | 30 | 105
7:57:00 | 49 | 30 | 98
7:58:00 | 49 | 30 | 97
7:59:00 | 49 | 30 | 98
8:00:00 | 49 | 30 | 102
8:01:00 | 49 | 30 | 89
8:02:00 | 49 | 30 | 90
8:03:00 | 49 | 30 | 100
8:04:00 | 49 | 30 | 90
8:05:00 | 49 | 30 | 85
8:06:00 | 49 | 30 | 86
8:07:00 | 50 | 30 | 85
8:08:00 | 50 | 30 | 83
8:09:00 | 50 | 30 | 81
8:10:00 | 50 | 30 | 81
8:11:00 | 50 | 30 | 87
8:12:00 | 50 | 30 | 83
8:13:00 | 50 | 30 | 81
8:14:00 | 50 | 30 | 83
8:15:00 | 50 | 30 | 80
8:16:00 | 50 | 30 | 79
8:17:00 | 50 | 30 | 81
8:18:00 | 50 | 30 | 82
8:19:00 | 50 | 30 | 82
8:20:00 | 50 | 30 | 85
8:21:00 | 50 | 30 | 84
8:22:00 | 50 | 30 | 83
8:23:00 | 50 | 30 | 84
8:24:00 | 50 | 30 | 82
8:25:00 | 50 | 30 | 82
8:26:00 | 50 | 30 | 85
8:27:00 | 50 | 30 | 86
8:28:00 | 50 | 30 | 83
8:29:00 | 50 | 30 | 83
8:30:00 | 50 | 30 | 80
8:31:00 | 50 | 30 | 81
8:32:00 | 50 | 30 | 84
8:33:00 | 50 | 30 | 80
8:34:00 | 50 | 30 | 82
8:35:00 | 50 | 30 | 75
8:36:00 | 50 | 30 | 81
8:37:00 | 50 | 30 | 83
8:38:00 | 50 | 30 | 83
8:39:00 | 50 | 30 | 78
8:40:00 | 51 | 30 | 82
8:41:00 | 51 | 30 | 83
8:42:00 | 51 | 30 | 80
8:43:00 | 51 | 30 | 81
8:44:00 | 51 | 30 | 84
8:45:00 | 51 | 30 | 82
8:46:00 | 51 | 30 | 86
8:47:00 | 51 | 30 | 81
8:48:00 | 51 | 30 | 78
8:49:00 | 51 | 30 | 80
8:50:00 | 51 | 30 | 81
8:51:00 | 51 | 30 | 79
8:52:00 | 51 | 30 | 77
8:53:00 | 51 | 30 | 77
8:54:00 | 51 | 30 | 76
8:55:00 | 51 | 30 | 78
8:56:00 | 51 | 30 | 84
8:57:00 | 51 | 30 | 81
8:58:00 | 51 | 30 | 92
8:59:00 | 52 | 30 | 85
9:00:00 | 52 | 30 | 79
9:01:00 | 52 | 30 | 80
9:02:00 | 52 | 30 | 80
9:03:00 | 52 | 30 | 75
9:04:00 | 52 | 30 | 77
9:05:00 | 52 | 30 | 80
9:06:00 | 52 | 30 | 82
9:07:00 | 52 | 30 | 93
9:08:00 | 52 | 30 | 94
9:09:00 | 52 | 30 | 83
9:10:00 | 52 | 30 | 79
9:11:00 | 52 | 30 | 75
9:12:00 | 52 | 30 | 82
9:13:00 | 52 | 30 | 86
9:14:00 | 52 | 30 | 92
9:15:00 | 52 | 30 | 92
9:16:00 | 52 | 30 | 90
9:17:00 | 52 | 30 | 85
9:18:00 | 52 | 30 | 85
9:19:00 | 52 | 30 | 82
9:20:00 | 52 | 30 | 91
9:21:00 | 52 | 30 | 85
9:22:00 | 52 | 30 | 87
9:23:00 | 52 | 30 | 81
9:24:00 | 52 | 30 | 80
9:25:00 | 52 | 30 | 82
9:26:00 | 52 | 30 | 81
9:27:00 | 52 | 30 | 86
9:28:00 | 52 | 30 | 86
9:29:00 | 52 | 30 | 82
9:30:00 | 52 | 30 | 86
9:31:00 | 52 | 30 | 82
9:32:00 | 52 | 30 | 78
9:33:00 | 52 | 30 | 86
9:34:00 | 52 | 30 | 88
9:35:00 | 52 | 30 | 81
9:36:00 | 52 | 30 | 76
9:37:00 | 52 | 30 | 84
9:38:00 | 52 | 30 | 79
9:39:00 | 52 | 30 | 77
9:40:00 | 52 | 30 | 79
9:41:00 | 52 | 30 | 78
9:42:00 | 52 | 30 | 85
9:43:00 | 52 | 30 | 82
9:44:00 | 52 | 30 | 94
9:45:00 | 52 | 30 | 96
9:46:00 | 52 | 30 | 105
9:47:00 | 52 | 30 | 107