## Sheet1
Колонка_1 | Колонка_2 | Колонка_3 | Колонка_4
--Test Summary--
Full Path and File Name
Instrument Name | 7222 #2
Instrument Type | Consistometer
Instrument Serial Number | 128
Test Start Date | 18.01.2002
Test Start Time | 4:56:11
Test Stop Date | 18.01.2002
Test Stop Time | 10:06:11
Test Length | 5:10:00
Final Sample Time Offset | 5:10:00
Controller Schedule Name
Sampling Period | 60 seconds
Comments | MPa: 31.6(30min); T: 49C(30min); tap water, dry blending
Information | WellID | 4630-13a
Information | Customer | Kogalym
Information | CementClass | A
Information | CementMfr | Suhoy Log
Information | Additives | 4%PPB+0.27%KSSB+0.04%TBF
Information | Density | 1500
Information | BHCT | 49
Information | BHST | 70
Information | FluidLoss
Information | JobType | 146 mm lead slurry
Calculated Value | Thickening_Time | 3:57:00
Calculated Value | Setting Time | 5:10:00
Initial Temperature (C) | 25 C
Final Temperature (C) | 51 C
Initial Pressure (MPa) | 2 MPa
Final Pressure (MPa) | 32 MPa
Initial Consistency (Bc) | 20 Bc
Final Consistency (Bc) | 113 Bc
--Data--
Time (HH:MM:SS) | Temperature (C) | Pressure (MPa) | Consistency (Bc)
0:00:00 | 25 | 2 | 20
0:01:00 | 25 | 3 | 22
0:02:00 | 25 | 4 | 25
0:03:00 | 25 | 5 | 23
0:04:00 | 24 | 6 | 26
0:05:00 | 24 | 7 | 29
0:06:00 | 24 | 8 | 23
0:07:00 | 24 | 9 | 27
0:08:00 | 25 | 10 | 25
0:09:00 | 26 | 11 | 29
0:10:00 | 27 | 13 | 25
0:11:00 | 28 | 14 | 23
0:12:00 | 29 | 15 | 22
0:13:00 | 31 | 16 | 23
0:14:00 | 33 | 17 | 24
0:15:00 | 34 | 18 | 23
0:16:00 | 35 | 19 | 24
0:17:00 | 37 | 20 | 27
0:18:00 | 38 | 20 | 26
0:19:00 | 39 | 21 | 28
0:20:00 | 40 | 22 | 26
0:21:00 | 41 | 23 | 33
0:22:00 | 42 | 24 | 41
0:23:00 | 43 | 25 | 28
0:24:00 | 44 | 26 | 27
0:25:00 | 45 | 27 | 27
0:26:00 | 46 | 28 | 28
0:27:00 | 47 | 29 | 28
0:28:00 | 48 | 30 | 28
0:29:00 | 49 | 31 | 27
0:30:00 | 49 | 32 | 28
0:31:00 | 50 | 32 | 27
0:32:00 | 50 | 32 | 28
0:33:00 | 51 | 32 | 28
0:34:00 | 51 | 32 | 28
0:35:00 | 51 | 32 | 28
0:36:00 | 52 | 32 | 27
0:37:00 | 52 | 32 | 27
0:38:00 | 52 | 32 | 26
0:39:00 | 52 | 32 | 26
0:40:00 | 52 | 32 | 26
0:41:00 | 51 | 32 | 26
0:42:00 | 51 | 32 | 26
0:43:00 | 51 | 32 | 26
0:44:00 | 51 | 31 | 26
0:45:00 | 51 | 32 | 26
0:46:00 | 50 | 31 | 26
0:47:00 | 50 | 32 | 26
0:48:00 | 50 | 32 | 26
0:49:00 | 50 | 32 | 26
0:50:00 | 49 | 32 | 26
0:51:00 | 49 | 32 | 27
0:52:00 | 49 | 32 | 27
0:53:00 | 49 | 32 | 27
0:54:00 | 48 | 32 | 27
0:55:00 | 48 | 32 | 27
0:56:00 | 48 | 32 | 27
0:57:00 | 48 | 32 | 27
0:58:00 | 48 | 32 | 27
0:59:00 | 48 | 32 | 27
1:00:00 | 48 | 32 | 27
1:01:00 | 48 | 32 | 27
1:02:00 | 48 | 32 | 27
1:03:00 | 48 | 32 | 27
1:04:00 | 48 | 32 | 27
1:05:00 | 48 | 32 | 27
1:06:00 | 48 | 32 | 27
1:07:00 | 48 | 32 | 27
1:08:00 | 48 | 32 | 27
1:09:00 | 48 | 32 | 27
1:10:00 | 48 | 32 | 27
1:11:00 | 48 | 32 | 27
1:12:00 | 48 | 32 | 27
1:13:00 | 48 | 32 | 27
1:14:00 | 48 | 32 | 27
1:15:00 | 48 | 32 | 27
1:16:00 | 48 | 32 | 27
1:17:00 | 49 | 32 | 27
1:18:00 | 49 | 32 | 27
1:19:00 | 49 | 32 | 27
1:20:00 | 49 | 32 | 27
1:21:00 | 49 | 32 | 27
1:22:00 | 49 | 32 | 27
1:23:00 | 49 | 32 | 27
1:24:00 | 49 | 32 | 27
1:25:00 | 49 | 32 | 27
1:26:00 | 49 | 32 | 27
1:27:00 | 49 | 32 | 27
1:28:00 | 49 | 32 | 28
1:29:00 | 49 | 32 | 28
1:30:00 | 49 | 32 | 28
1:31:00 | 49 | 32 | 28
1:32:00 | 49 | 32 | 28
1:33:00 | 48 | 32 | 28
1:34:00 | 48 | 32 | 28
1:35:00 | 48 | 31 | 28
1:36:00 | 48 | 32 | 28
1:37:00 | 48 | 31 | 28
1:38:00 | 48 | 31 | 29
1:39:00 | 48 | 32 | 29
1:40:00 | 48 | 32 | 29
1:41:00 | 48 | 32 | 29
1:42:00 | 48 | 32 | 29
1:43:00 | 48 | 32 | 30
1:44:00 | 48 | 32 | 30
1:45:00 | 48 | 32 | 31
1:46:00 | 48 | 32 | 31
1:47:00 | 48 | 32 | 32
1:48:00 | 48 | 32 | 31
1:49:00 | 48 | 32 | 32
1:50:00 | 48 | 32 | 32
1:51:00 | 48 | 31 | 32
1:52:00 | 48 | 32 | 32
1:53:00 | 48 | 32 | 32
1:54:00 | 48 | 32 | 32
1:55:00 | 48 | 31 | 31
1:56:00 | 48 | 32 | 31
1:57:00 | 48 | 32 | 31
1:58:00 | 49 | 32 | 31
1:59:00 | 48 | 32 | 31
2:00:00 | 48 | 32 | 31
2:01:00 | 48 | 31 | 31
2:02:00 | 49 | 32 | 31
2:03:00 | 48 | 32 | 31
2:04:00 | 49 | 32 | 31
2:05:00 | 49 | 32 | 31
2:06:00 | 49 | 32 | 31
2:07:00 | 49 | 32 | 31
2:08:00 | 49 | 32 | 30
2:09:00 | 49 | 31 | 31
2:10:00 | 49 | 31 | 30
2:11:00 | 49 | 32 | 30
2:12:00 | 49 | 32 | 30
2:13:00 | 49 | 32 | 30
2:14:00 | 49 | 32 | 30
2:15:00 | 49 | 32 | 30
2:16:00 | 49 | 32 | 29
2:17:00 | 49 | 32 | 29
2:18:00 | 49 | 32 | 29
2:19:00 | 49 | 32 | 29
2:20:00 | 49 | 32 | 28
2:21:00 | 49 | 31 | 28
2:22:00 | 49 | 32 | 28
2:23:00 | 49 | 32 | 28
2:24:00 | 49 | 32 | 28
2:25:00 | 49 | 32 | 28
2:26:00 | 49 | 32 | 28
2:27:00 | 49 | 32 | 28
2:28:00 | 49 | 32 | 28
2:29:00 | 49 | 32 | 28
2:30:00 | 49 | 32 | 27
2:31:00 | 49 | 32 | 28
2:32:00 | 49 | 31 | 28
2:33:00 | 49 | 32 | 28
2:34:00 | 49 | 32 | 28
2:35:00 | 49 | 32 | 28
2:36:00 | 49 | 32 | 28
2:37:00 | 49 | 32 | 28
2:38:00 | 49 | 31 | 28
2:39:00 | 49 | 32 | 28
2:40:00 | 49 | 32 | 28
2:41:00 | 49 | 32 | 28
2:42:00 | 49 | 31 | 28
2:43:00 | 49 | 32 | 28
2:44:00 | 49 | 32 | 28
2:45:00 | 49 | 32 | 28
2:46:00 | 49 | 32 | 28
2:47:00 | 49 | 31 | 28
2:48:00 | 49 | 32 | 28
2:49:00 | 49 | 32 | 28
2:50:00 | 49 | 32 | 28
2:51:00 | 49 | 32 | 28
2:52:00 | 49 | 32 | 28
2:53:00 | 49 | 32 | 28
2:54:00 | 49 | 32 | 28
2:55:00 | 49 | 31 | 28
2:56:00 | 49 | 32 | 28
2:57:00 | 49 | 32 | 29
2:58:00 | 49 | 32 | 29
2:59:00 | 49 | 32 | 30
3:00:00 | 49 | 32 | 30
3:01:00 | 49 | 32 | 30
3:02:00 | 49 | 32 | 31
3:03:00 | 49 | 32 | 31
3:04:00 | 49 | 32 | 31
3:05:00 | 49 | 32 | 31
3:06:00 | 49 | 32 | 32
3:07:00 | 49 | 32 | 33
3:08:00 | 49 | 32 | 33
3:09:00 | 49 | 32 | 33
3:10:00 | 49 | 32 | 34
3:11:00 | 49 | 32 | 34
3:12:00 | 48 | 31 | 35
3:13:00 | 48 | 32 | 35
3:14:00 | 48 | 32 | 35
3:15:00 | 48 | 32 | 35
3:16:00 | 48 | 32 | 36
3:17:00 | 48 | 32 | 37
3:18:00 | 48 | 31 | 38
3:19:00 | 48 | 32 | 38
3:20:00 | 48 | 32 | 39
3:21:00 | 48 | 32 | 40
3:22:00 | 48 | 31 | 41
3:23:00 | 48 | 32 | 41
3:24:00 | 48 | 32 | 42
3:25:00 | 48 | 32 | 42
3:26:00 | 48 | 32 | 43
3:27:00 | 48 | 32 | 45
3:28:00 | 48 | 32 | 45
3:29:00 | 48 | 32 | 44
3:30:00 | 48 | 32 | 45
3:31:00 | 48 | 32 | 46
3:32:00 | 48 | 32 | 46
3:33:00 | 48 | 32 | 46
3:34:00 | 48 | 32 | 52
3:35:00 | 48 | 32 | 49
3:36:00 | 48 | 32 | 53
3:37:00 | 48 | 32 | 51
3:38:00 | 48 | 32 | 51
3:39:00 | 48 | 32 | 51
3:40:00 | 48 | 32 | 54
3:41:00 | 48 | 32 | 53
3:42:00 | 48 | 32 | 59
3:43:00 | 48 | 33 | 60
3:44:00 | 48 | 33 | 59
3:45:00 | 48 | 32 | 58
3:46:00 | 48 | 32 | 62
3:47:00 | 48 | 32 | 56
3:48:00 | 48 | 32 | 67
3:49:00 | 48 | 32 | 64
3:50:00 | 49 | 32 | 64
3:51:00 | 49 | 32 | 64
3:52:00 | 49 | 32 | 65
3:53:00 | 49 | 32 | 66
3:54:00 | 49 | 32 | 68
3:55:00 | 49 | 32 | 70
3:56:00 | 49 | 32 | 70
3:57:00 | 49 | 32 | 71
3:58:00 | 49 | 32 | 73
3:59:00 | 49 | 32 | 77
4:00:00 | 49 | 32 | 73
4:01:00 | 49 | 32 | 73
4:02:00 | 49 | 32 | 73
4:03:00 | 49 | 32 | 77
4:04:00 | 49 | 32 | 77
4:05:00 | 49 | 31 | 77
4:06:00 | 49 | 32 | 79
4:07:00 | 49 | 32 | 79
4:08:00 | 49 | 32 | 80
4:09:00 | 49 | 32 | 80
4:10:00 | 49 | 32 | 83
4:11:00 | 49 | 32 | 82
4:12:00 | 49 | 32 | 82
4:13:00 | 49 | 31 | 82
4:14:00 | 49 | 32 | 82
4:15:00 | 49 | 32 | 82
4:16:00 | 49 | 32 | 82
4:17:00 | 49 | 32 | 82
4:18:00 | 49 | 32 | 82
4:19:00 | 48 | 31 | 82
4:20:00 | 48 | 32 | 82
4:21:00 | 48 | 32 | 82
4:22:00 | 48 | 32 | 82
4:23:00 | 48 | 31 | 83
4:24:00 | 48 | 32 | 83
4:25:00 | 48 | 31 | 83
4:26:00 | 48 | 32 | 84
4:27:00 | 48 | 31 | 84
4:28:00 | 48 | 32 | 85
4:29:00 | 48 | 32 | 85
4:30:00 | 47 | 32 | 86
4:31:00 | 47 | 32 | 86
4:32:00 | 47 | 32 | 86
4:33:00 | 47 | 32 | 86
4:34:00 | 47 | 32 | 86
4:35:00 | 47 | 32 | 87
4:36:00 | 47 | 32 | 88
4:37:00 | 47 | 32 | 88
4:38:00 | 47 | 32 | 88
4:39:00 | 47 | 32 | 88
4:40:00 | 47 | 32 | 88
4:41:00 | 47 | 33 | 88
4:42:00 | 47 | 32 | 89
4:43:00 | 47 | 33 | 89
4:44:00 | 47 | 33 | 90
4:45:00 | 47 | 33 | 90
4:46:00 | 47 | 33 | 90
4:47:00 | 47 | 32 | 90
4:48:00 | 47 | 32 | 90
4:49:00 | 48 | 33 | 92
4:50:00 | 48 | 32 | 92
4:51:00 | 48 | 33 | 92
4:52:00 | 48 | 32 | 92
4:53:00 | 48 | 32 | 92
4:54:00 | 49 | 33 | 92
4:55:00 | 49 | 33 | 92
4:56:00 | 49 | 33 | 92
4:57:00 | 49 | 32 | 92
4:58:00 | 49 | 32 | 92
4:59:00 | 49 | 32 | 92
5:00:00 | 50 | 32 | 91
5:01:00 | 50 | 32 | 92
5:02:00 | 50 | 32 | 92
5:03:00 | 50 | 31 | 92
5:04:00 | 50 | 32 | 93
5:05:00 | 50 | 32 | 93
5:06:00 | 50 | 31 | 93
5:07:00 | 50 | 32 | 93
5:08:00 | 50 | 31 | 93
5:09:00 | 51 | 32 | 116
5:10:00 | 51 | 32 | 113