## Sheet1
Колонка_1 | Колонка_2 | Колонка_3 | Колонка_4
--Test Summary--
Full Path and File Name
Instrument Name | 7222 #2
Instrument Type | Consistometer
Instrument Serial Number | 128
Test Start Date | 11.01.2002
Test Start Time | 20:54:22
Test Stop Date | 12.01.2002
Test Stop Time | 1:29:22
Test Length | 4:35:00
Final Sample Time Offset | 4:34:00
Controller Schedule Name
Sampling Period | 60 seconds
Comments | MPa: 32(30min); T:50C(min); tap water; dry blending
Information | WellID | 15 / 1237
Information | Customer | Kogalym
Information | CementClass | A
Information | CementMfr | Suhoy Log
Information | Additives | 4%PPB+0.3%KSSB+0.01%NTF+0.04%TBF
Information | Density | 1500
Information | BHCT | 50
Information | BHST | 50
Information | FluidLoss
Information | JobType | 146 mm lead slurry
Calculated Value | Thickening_Time | 4:34:00
Calculated Value | Setting Time | N/A
Initial Temperature (C) | 23 C
Final Temperature (C) | 49 C
Initial Pressure (MPa) | 3 MPa
Final Pressure (MPa) | 32 MPa
Initial Consistency (Bc) | 13 Bc
Final Consistency (Bc) | 74 Bc
--Data--
Time (HH:MM:SS) | Temperature (C) | Pressure (MPa) | Consistency (Bc)
0:00:00 | 23 | 3 | 13
0:01:00 | 23 | 3 | 13
0:02:00 | 23 | 4 | 13
0:03:00 | 23 | 5 | 13
0:04:00 | 23 | 6 | 13
0:05:00 | 24 | 8 | 13
0:06:00 | 24 | 9 | 14
0:07:00 | 25 | 10 | 14
0:08:00 | 26 | 10 | 14
0:09:00 | 27 | 11 | 14
0:10:00 | 28 | 12 | 14
0:11:00 | 29 | 13 | 14
0:12:00 | 30 | 14 | 14
0:13:00 | 31 | 15 | 14
0:14:00 | 32 | 17 | 15
0:15:00 | 34 | 18 | 16
0:16:00 | 35 | 19 | 16
0:17:00 | 36 | 19 | 16
0:18:00 | 37 | 20 | 17
0:19:00 | 38 | 21 | 17
0:20:00 | 39 | 23 | 18
0:21:00 | 41 | 23 | 18
0:22:00 | 42 | 24 | 19
0:23:00 | 43 | 26 | 19
0:24:00 | 44 | 26 | 19
0:25:00 | 45 | 27 | 20
0:26:00 | 46 | 29 | 22
0:27:00 | 47 | 29 | 22
0:28:00 | 47 | 30 | 21
0:29:00 | 48 | 31 | 22
0:30:00 | 49 | 32 | 22
0:31:00 | 50 | 33 | 22
0:32:00 | 51 | 33 | 22
0:33:00 | 51 | 33 | 20
0:34:00 | 52 | 33 | 20
0:35:00 | 52 | 33 | 20
0:36:00 | 52 | 32 | 20
0:37:00 | 53 | 32 | 20
0:38:00 | 53 | 32 | 20
0:39:00 | 53 | 32 | 20
0:40:00 | 53 | 32 | 21
0:41:00 | 53 | 32 | 21
0:42:00 | 52 | 32 | 21
0:43:00 | 52 | 32 | 21
0:44:00 | 52 | 32 | 21
0:45:00 | 52 | 32 | 21
0:46:00 | 51 | 32 | 20
0:47:00 | 51 | 32 | 20
0:48:00 | 51 | 32 | 20
0:49:00 | 50 | 32 | 20
0:50:00 | 50 | 32 | 20
0:51:00 | 50 | 32 | 20
0:52:00 | 50 | 32 | 20
0:53:00 | 49 | 32 | 20
0:54:00 | 49 | 32 | 19
0:55:00 | 49 | 32 | 19
0:56:00 | 49 | 32 | 19
0:57:00 | 49 | 32 | 19
0:58:00 | 49 | 32 | 19
0:59:00 | 49 | 32 | 19
1:00:00 | 49 | 33 | 19
1:01:00 | 49 | 32 | 19
1:02:00 | 49 | 33 | 19
1:03:00 | 49 | 33 | 19
1:04:00 | 49 | 33 | 19
1:05:00 | 49 | 33 | 19
1:06:00 | 49 | 33 | 19
1:07:00 | 49 | 33 | 19
1:08:00 | 49 | 33 | 19
1:09:00 | 49 | 33 | 19
1:10:00 | 49 | 33 | 19
1:11:00 | 49 | 33 | 19
1:12:00 | 49 | 33 | 19
1:13:00 | 49 | 33 | 19
1:14:00 | 49 | 33 | 19
1:15:00 | 49 | 33 | 19
1:16:00 | 49 | 33 | 19
1:17:00 | 49 | 33 | 19
1:18:00 | 49 | 33 | 19
1:19:00 | 49 | 33 | 19
1:20:00 | 49 | 33 | 19
1:21:00 | 49 | 33 | 18
1:22:00 | 49 | 33 | 18
1:23:00 | 49 | 33 | 19
1:24:00 | 49 | 33 | 18
1:25:00 | 49 | 33 | 18
1:26:00 | 49 | 33 | 18
1:27:00 | 49 | 33 | 18
1:28:00 | 49 | 33 | 19
1:29:00 | 49 | 33 | 19
1:30:00 | 49 | 33 | 19
1:31:00 | 49 | 33 | 19
1:32:00 | 49 | 33 | 19
1:33:00 | 49 | 33 | 19
1:34:00 | 49 | 33 | 19
1:35:00 | 49 | 33 | 19
1:36:00 | 49 | 33 | 19
1:37:00 | 49 | 33 | 19
1:38:00 | 49 | 33 | 19
1:39:00 | 49 | 33 | 19
1:40:00 | 49 | 33 | 19
1:41:00 | 49 | 33 | 19
1:42:00 | 49 | 33 | 19
1:43:00 | 49 | 33 | 19
1:44:00 | 49 | 33 | 19
1:45:00 | 49 | 33 | 19
1:46:00 | 49 | 33 | 19
1:47:00 | 49 | 33 | 19
1:48:00 | 49 | 33 | 19
1:49:00 | 49 | 33 | 19
1:50:00 | 49 | 33 | 19
1:51:00 | 49 | 33 | 19
1:52:00 | 49 | 33 | 19
1:53:00 | 49 | 33 | 19
1:54:00 | 49 | 33 | 19
1:55:00 | 49 | 33 | 19
1:56:00 | 49 | 33 | 19
1:57:00 | 49 | 33 | 19
1:58:00 | 49 | 33 | 19
1:59:00 | 49 | 33 | 19
2:00:00 | 49 | 33 | 19
2:01:00 | 49 | 33 | 19
2:02:00 | 49 | 33 | 19
2:03:00 | 49 | 33 | 19
2:04:00 | 49 | 33 | 19
2:05:00 | 49 | 33 | 19
2:06:00 | 49 | 33 | 19
2:07:00 | 49 | 33 | 19
2:08:00 | 49 | 33 | 19
2:09:00 | 49 | 33 | 19
2:10:00 | 49 | 33 | 19
2:11:00 | 49 | 33 | 19
2:12:00 | 49 | 33 | 19
2:13:00 | 49 | 33 | 20
2:14:00 | 49 | 33 | 20
2:15:00 | 49 | 33 | 20
2:16:00 | 49 | 33 | 20
2:17:00 | 49 | 33 | 20
2:18:00 | 49 | 33 | 20
2:19:00 | 49 | 33 | 20
2:20:00 | 49 | 33 | 20
2:21:00 | 49 | 33 | 20
2:22:00 | 49 | 33 | 20
2:23:00 | 49 | 33 | 20
2:24:00 | 49 | 33 | 20
2:25:00 | 49 | 33 | 20
2:26:00 | 49 | 33 | 21
2:27:00 | 49 | 33 | 20
2:28:00 | 49 | 33 | 21
2:29:00 | 49 | 33 | 21
2:30:00 | 49 | 33 | 21
2:31:00 | 49 | 33 | 21
2:32:00 | 49 | 33 | 21
2:33:00 | 49 | 33 | 21
2:34:00 | 49 | 33 | 21
2:35:00 | 49 | 32 | 21
2:36:00 | 49 | 33 | 22
2:37:00 | 49 | 33 | 22
2:38:00 | 49 | 33 | 22
2:39:00 | 49 | 33 | 22
2:40:00 | 49 | 32 | 23
2:41:00 | 49 | 32 | 23
2:42:00 | 49 | 33 | 23
2:43:00 | 49 | 32 | 23
2:44:00 | 49 | 32 | 24
2:45:00 | 49 | 32 | 24
2:46:00 | 49 | 32 | 24
2:47:00 | 49 | 32 | 24
2:48:00 | 49 | 32 | 24
2:49:00 | 49 | 32 | 24
2:50:00 | 49 | 32 | 24
2:51:00 | 49 | 32 | 24
2:52:00 | 49 | 32 | 24
2:53:00 | 49 | 32 | 24
2:54:00 | 49 | 32 | 24
2:55:00 | 49 | 32 | 26
2:56:00 | 49 | 32 | 26
2:57:00 | 49 | 32 | 26
2:58:00 | 49 | 32 | 26
2:59:00 | 49 | 32 | 26
3:00:00 | 49 | 32 | 26
3:01:00 | 49 | 32 | 26
3:02:00 | 49 | 32 | 28
3:03:00 | 49 | 32 | 28
3:04:00 | 49 | 32 | 28
3:05:00 | 49 | 32 | 28
3:06:00 | 49 | 32 | 28
3:07:00 | 49 | 32 | 28
3:08:00 | 49 | 32 | 28
3:09:00 | 49 | 32 | 28
3:10:00 | 49 | 32 | 28
3:11:00 | 49 | 32 | 28
3:12:00 | 49 | 32 | 28
3:13:00 | 49 | 32 | 28
3:14:00 | 49 | 32 | 28
3:15:00 | 49 | 32 | 28
3:16:00 | 49 | 32 | 28
3:17:00 | 49 | 32 | 28
3:18:00 | 49 | 32 | 28
3:19:00 | 49 | 33 | 28
3:20:00 | 49 | 33 | 28
3:21:00 | 49 | 32 | 28
3:22:00 | 49 | 32 | 28
3:23:00 | 49 | 33 | 28
3:24:00 | 49 | 32 | 28
3:25:00 | 49 | 32 | 28
3:26:00 | 49 | 32 | 28
3:27:00 | 49 | 32 | 28
3:28:00 | 49 | 32 | 28
3:29:00 | 49 | 32 | 28
3:30:00 | 49 | 32 | 28
3:31:00 | 49 | 32 | 28
3:32:00 | 49 | 32 | 28
3:33:00 | 49 | 32 | 28
3:34:00 | 49 | 32 | 28
3:35:00 | 49 | 32 | 28
3:36:00 | 49 | 32 | 28
3:37:00 | 49 | 32 | 28
3:38:00 | 49 | 32 | 28
3:39:00 | 49 | 32 | 28
3:40:00 | 49 | 32 | 28
3:41:00 | 49 | 32 | 29
3:42:00 | 49 | 32 | 29
3:43:00 | 49 | 32 | 29
3:44:00 | 49 | 32 | 29
3:45:00 | 50 | 32 | 29
3:46:00 | 49 | 32 | 29
3:47:00 | 49 | 32 | 29
3:48:00 | 49 | 32 | 29
3:49:00 | 49 | 32 | 30
3:50:00 | 49 | 32 | 31
3:51:00 | 49 | 32 | 31
3:52:00 | 49 | 32 | 31
3:53:00 | 49 | 32 | 31
3:54:00 | 49 | 32 | 32
3:55:00 | 49 | 32 | 32
3:56:00 | 49 | 32 | 33
3:57:00 | 49 | 32 | 33
3:58:00 | 49 | 32 | 33
3:59:00 | 49 | 32 | 34
4:00:00 | 49 | 32 | 35
4:01:00 | 49 | 32 | 36
4:02:00 | 49 | 32 | 37
4:03:00 | 49 | 32 | 37
4:04:00 | 49 | 32 | 38
4:05:00 | 49 | 32 | 38
4:06:00 | 49 | 32 | 39
4:07:00 | 49 | 32 | 40
4:08:00 | 49 | 32 | 40
4:09:00 | 49 | 32 | 41
4:10:00 | 49 | 32 | 42
4:11:00 | 49 | 32 | 43
4:12:00 | 49 | 32 | 44
4:13:00 | 49 | 32 | 45
4:14:00 | 49 | 32 | 46
4:15:00 | 49 | 32 | 47
4:16:00 | 49 | 32 | 48
4:17:00 | 49 | 32 | 49
4:18:00 | 49 | 32 | 50
4:19:00 | 49 | 32 | 51
4:20:00 | 49 | 32 | 52
4:21:00 | 49 | 32 | 53
4:22:00 | 48 | 32 | 54
4:23:00 | 49 | 32 | 56
4:24:00 | 48 | 32 | 57
4:25:00 | 48 | 32 | 59
4:26:00 | 48 | 32 | 60
4:27:00 | 48 | 32 | 61
4:28:00 | 48 | 32 | 62
4:29:00 | 48 | 32 | 64
4:30:00 | 48 | 32 | 65
4:31:00 | 48 | 33 | 68
4:32:00 | 49 | 33 | 68
4:33:00 | 49 | 33 | 70
4:34:00 | 49 | 32 | 74