## Sheet1
Колонка_1 | Колонка_2 | Колонка_3 | Колонка_4
--Test Summary--
Full Path and File Name
Instrument Name | 7222 #2
Instrument Type | Consistometer
Instrument Serial Number | 128
Test Start Date | 11.01.2002
Test Start Time | 2:42:28
Test Stop Date | 11.01.2002
Test Stop Time | 20:54:13
Test Length | 18:11:45
Final Sample Time Offset | 18:11:00
Controller Schedule Name
Sampling Period | 60 seconds
Comments | MPa: 32(30min); T:50C(min); tap water; dry blending
Information | WellID | 15 / 1237
Information | Customer | Kogalym
Information | CementClass | A
Information | CementMfr | Suhoy Log
Information | Additives | 4%PPB+0.3%KSSB+0.015%NTF+0.04%TBF
Information | Density | 1500
Information | BHCT | 50
Information | BHST | 50
Information | FluidLoss
Information | JobType | 146 mm lead slurry
Calculated Value | Thickening_Time | 5:00:00
Calculated Value | Setting Time | N/A
Initial Temperature (C) | 24 C
Final Temperature (C) | 23 C
Initial Pressure (MPa) | 1 MPa
Final Pressure (MPa) | 1 MPa
Initial Consistency (Bc) | 13 Bc
Final Consistency (Bc) | 14 Bc
--Data--
Time (HH:MM:SS) | Temperature (C) | Pressure (MPa) | Consistency (Bc)
0:00:00 | 24 | 1 | 13
0:01:00 | 24 | 3 | 16
0:02:00 | 24 | 4 | 13
0:03:00 | 24 | 5 | 12
0:04:00 | 24 | 6 | 14
0:05:00 | 24 | 7 | 14
0:06:00 | 24 | 8 | 11
0:07:00 | 25 | 9 | 15
0:08:00 | 25 | 10 | 17
0:09:00 | 26 | 11 | 12
0:10:00 | 27 | 12 | 18
0:11:00 | 28 | 13 | 17
0:12:00 | 29 | 15 | 17
0:13:00 | 30 | 16 | 25
0:14:00 | 32 | 17 | 19
0:15:00 | 33 | 18 | 21
0:16:00 | 34 | 19 | 24
0:17:00 | 36 | 19 | 24
0:18:00 | 37 | 20 | 25
0:19:00 | 38 | 21 | 23
0:20:00 | 40 | 22 | 24
0:21:00 | 41 | 23 | 24
0:22:00 | 42 | 24 | 23
0:23:00 | 43 | 25 | 23
0:24:00 | 44 | 26 | 24
0:25:00 | 45 | 27 | 25
0:26:00 | 46 | 28 | 26
0:27:00 | 47 | 29 | 25
0:28:00 | 48 | 30 | 24
0:29:00 | 49 | 31 | 25
0:30:00 | 49 | 32 | 25
0:31:00 | 50 | 32 | 25
0:32:00 | 51 | 33 | 24
0:33:00 | 51 | 33 | 24
0:34:00 | 52 | 33 | 24
0:35:00 | 52 | 33 | 24
0:36:00 | 52 | 33 | 24
0:37:00 | 53 | 32 | 23
0:38:00 | 53 | 32 | 23
0:39:00 | 53 | 32 | 24
0:40:00 | 53 | 32 | 24
0:41:00 | 53 | 32 | 24
0:42:00 | 52 | 32 | 24
0:43:00 | 52 | 32 | 24
0:44:00 | 52 | 32 | 24
0:45:00 | 52 | 32 | 24
0:46:00 | 52 | 32 | 24
0:47:00 | 51 | 32 | 23
0:48:00 | 51 | 32 | 23
0:49:00 | 51 | 32 | 23
0:50:00 | 50 | 32 | 23
0:51:00 | 50 | 32 | 23
0:52:00 | 50 | 32 | 23
0:53:00 | 50 | 32 | 23
0:54:00 | 49 | 32 | 23
0:55:00 | 49 | 32 | 23
0:56:00 | 49 | 32 | 22
0:57:00 | 49 | 32 | 22
0:58:00 | 49 | 33 | 22
0:59:00 | 49 | 33 | 22
1:00:00 | 49 | 33 | 22
1:01:00 | 49 | 33 | 22
1:02:00 | 49 | 32 | 22
1:03:00 | 49 | 33 | 22
1:04:00 | 49 | 33 | 19
1:05:00 | 49 | 33 | 20
1:06:00 | 49 | 33 | 20
1:07:00 | 49 | 32 | 20
1:08:00 | 49 | 32 | 20
1:09:00 | 49 | 32 | 20
1:10:00 | 49 | 32 | 20
1:11:00 | 49 | 32 | 20
1:12:00 | 49 | 32 | 20
1:13:00 | 49 | 32 | 20
1:14:00 | 49 | 32 | 20
1:15:00 | 49 | 33 | 20
1:16:00 | 49 | 32 | 20
1:17:00 | 49 | 33 | 20
1:18:00 | 49 | 33 | 20
1:19:00 | 49 | 33 | 20
1:20:00 | 49 | 33 | 20
1:21:00 | 49 | 33 | 20
1:22:00 | 49 | 33 | 20
1:23:00 | 49 | 33 | 20
1:24:00 | 49 | 33 | 20
1:25:00 | 49 | 33 | 20
1:26:00 | 49 | 33 | 20
1:27:00 | 49 | 32 | 20
1:28:00 | 49 | 33 | 20
1:29:00 | 49 | 33 | 19
1:30:00 | 49 | 33 | 20
1:31:00 | 49 | 33 | 20
1:32:00 | 49 | 32 | 19
1:33:00 | 49 | 32 | 19
1:34:00 | 49 | 32 | 19
1:35:00 | 49 | 33 | 19
1:36:00 | 49 | 32 | 19
1:37:00 | 49 | 32 | 19
1:38:00 | 49 | 32 | 19
1:39:00 | 49 | 33 | 20
1:40:00 | 49 | 32 | 20
1:41:00 | 49 | 33 | 20
1:42:00 | 49 | 33 | 20
1:43:00 | 49 | 33 | 20
1:44:00 | 49 | 33 | 20
1:45:00 | 49 | 33 | 20
1:46:00 | 49 | 32 | 20
1:47:00 | 49 | 33 | 20
1:48:00 | 49 | 33 | 19
1:49:00 | 49 | 33 | 19
1:50:00 | 49 | 33 | 19
1:51:00 | 49 | 33 | 19
1:52:00 | 49 | 33 | 19
1:53:00 | 49 | 33 | 19
1:54:00 | 49 | 33 | 19
1:55:00 | 49 | 33 | 19
1:56:00 | 49 | 33 | 19
1:57:00 | 49 | 33 | 19
1:58:00 | 49 | 33 | 19
1:59:00 | 49 | 33 | 19
2:00:00 | 49 | 33 | 19
2:01:00 | 49 | 33 | 19
2:02:00 | 49 | 33 | 19
2:03:00 | 49 | 33 | 19
2:04:00 | 49 | 33 | 19
2:05:00 | 49 | 33 | 19
2:06:00 | 49 | 33 | 19
2:07:00 | 49 | 33 | 19
2:08:00 | 49 | 33 | 19
2:09:00 | 49 | 33 | 19
2:10:00 | 49 | 32 | 19
2:11:00 | 49 | 33 | 19
2:12:00 | 49 | 33 | 19
2:13:00 | 49 | 33 | 19
2:14:00 | 49 | 32 | 19
2:15:00 | 49 | 33 | 19
2:16:00 | 49 | 33 | 19
2:17:00 | 49 | 33 | 19
2:18:00 | 49 | 33 | 19
2:19:00 | 49 | 33 | 19
2:20:00 | 49 | 33 | 19
2:21:00 | 49 | 33 | 19
2:22:00 | 49 | 33 | 19
2:23:00 | 49 | 33 | 19
2:24:00 | 49 | 33 | 19
2:25:00 | 49 | 33 | 19
2:26:00 | 49 | 32 | 19
2:27:00 | 49 | 33 | 20
2:28:00 | 49 | 33 | 20
2:29:00 | 49 | 33 | 20
2:30:00 | 49 | 33 | 20
2:31:00 | 49 | 33 | 20
2:32:00 | 49 | 33 | 20
2:33:00 | 49 | 33 | 20
2:34:00 | 49 | 33 | 20
2:35:00 | 49 | 33 | 20
2:36:00 | 49 | 33 | 20
2:37:00 | 49 | 33 | 20
2:38:00 | 49 | 33 | 20
2:39:00 | 49 | 33 | 20
2:40:00 | 49 | 32 | 20
2:41:00 | 49 | 32 | 20
2:42:00 | 49 | 33 | 20
2:43:00 | 49 | 33 | 20
2:44:00 | 49 | 32 | 20
2:45:00 | 49 | 32 | 20
2:46:00 | 49 | 32 | 20
2:47:00 | 49 | 32 | 21
2:48:00 | 49 | 32 | 21
2:49:00 | 49 | 32 | 21
2:50:00 | 49 | 32 | 21
2:51:00 | 49 | 32 | 21
2:52:00 | 49 | 33 | 21
2:53:00 | 49 | 32 | 21
2:54:00 | 49 | 33 | 21
2:55:00 | 49 | 32 | 21
2:56:00 | 49 | 32 | 21
2:57:00 | 49 | 32 | 21
2:58:00 | 49 | 32 | 21
2:59:00 | 49 | 32 | 21
3:00:00 | 49 | 32 | 21
3:01:00 | 49 | 32 | 21
3:02:00 | 49 | 32 | 21
3:03:00 | 49 | 32 | 21
3:04:00 | 49 | 32 | 21
3:05:00 | 49 | 32 | 21
3:06:00 | 49 | 32 | 22
3:07:00 | 49 | 32 | 22
3:08:00 | 49 | 32 | 22
3:09:00 | 49 | 32 | 22
3:10:00 | 49 | 32 | 22
3:11:00 | 49 | 32 | 22
3:12:00 | 49 | 32 | 23
3:13:00 | 49 | 32 | 23
3:14:00 | 49 | 32 | 23
3:15:00 | 49 | 32 | 23
3:16:00 | 49 | 32 | 23
3:17:00 | 49 | 32 | 24
3:18:00 | 49 | 32 | 23
3:19:00 | 49 | 32 | 24
3:20:00 | 49 | 32 | 24
3:21:00 | 49 | 32 | 24
3:22:00 | 49 | 32 | 24
3:23:00 | 49 | 32 | 24
3:24:00 | 49 | 32 | 24
3:25:00 | 49 | 32 | 24
3:26:00 | 49 | 32 | 24
3:27:00 | 49 | 32 | 24
3:28:00 | 49 | 32 | 24
3:29:00 | 49 | 32 | 25
3:30:00 | 49 | 32 | 25
3:31:00 | 49 | 32 | 25
3:32:00 | 49 | 32 | 26
3:33:00 | 49 | 32 | 27
3:34:00 | 49 | 32 | 27
3:35:00 | 49 | 32 | 27
3:36:00 | 49 | 32 | 28
3:37:00 | 49 | 32 | 28
3:38:00 | 49 | 32 | 28
3:39:00 | 49 | 32 | 28
3:40:00 | 49 | 32 | 30
3:41:00 | 49 | 32 | 30
3:42:00 | 49 | 32 | 30
3:43:00 | 49 | 32 | 30
3:44:00 | 49 | 32 | 30
3:45:00 | 49 | 32 | 30
3:46:00 | 49 | 32 | 30
3:47:00 | 49 | 32 | 30
3:48:00 | 49 | 32 | 30
3:49:00 | 49 | 32 | 30
3:50:00 | 49 | 32 | 30
3:51:00 | 49 | 32 | 30
3:52:00 | 49 | 32 | 30
3:53:00 | 49 | 32 | 30
3:54:00 | 49 | 32 | 30
3:55:00 | 49 | 32 | 30
3:56:00 | 49 | 32 | 30
3:57:00 | 49 | 32 | 30
3:58:00 | 49 | 32 | 30
3:59:00 | 49 | 32 | 30
4:00:00 | 49 | 32 | 30
4:01:00 | 49 | 32 | 30
4:02:00 | 49 | 32 | 30
4:03:00 | 49 | 32 | 30
4:04:00 | 49 | 32 | 30
4:05:00 | 49 | 32 | 30
4:06:00 | 49 | 32 | 30
4:07:00 | 49 | 32 | 30
4:08:00 | 49 | 32 | 30
4:09:00 | 49 | 32 | 30
4:10:00 | 49 | 32 | 30
4:11:00 | 49 | 32 | 30
4:12:00 | 49 | 32 | 30
4:13:00 | 49 | 32 | 30
4:14:00 | 49 | 32 | 30
4:15:00 | 49 | 32 | 30
4:16:00 | 49 | 32 | 30
4:17:00 | 49 | 32 | 30
4:18:00 | 49 | 32 | 30
4:19:00 | 49 | 32 | 31
4:20:00 | 49 | 32 | 31
4:21:00 | 49 | 32 | 32
4:22:00 | 49 | 32 | 32
4:23:00 | 49 | 32 | 33
4:24:00 | 49 | 32 | 34
4:25:00 | 49 | 32 | 34
4:26:00 | 49 | 32 | 35
4:27:00 | 49 | 32 | 35
4:28:00 | 49 | 32 | 36
4:29:00 | 49 | 32 | 37
4:30:00 | 49 | 32 | 37
4:31:00 | 49 | 32 | 38
4:32:00 | 49 | 32 | 38
4:33:00 | 49 | 32 | 39
4:34:00 | 49 | 32 | 39
4:35:00 | 49 | 32 | 40
4:36:00 | 49 | 32 | 41
4:37:00 | 49 | 32 | 41
4:38:00 | 49 | 32 | 42
4:39:00 | 49 | 32 | 43
4:40:00 | 49 | 32 | 44
4:41:00 | 49 | 32 | 45
4:42:00 | 49 | 32 | 46
4:43:00 | 49 | 32 | 47
4:44:00 | 49 | 32 | 48
4:45:00 | 49 | 32 | 49
4:46:00 | 49 | 32 | 50
4:47:00 | 49 | 32 | 51
4:48:00 | 49 | 32 | 53
4:49:00 | 49 | 32 | 54
4:50:00 | 49 | 32 | 56
4:51:00 | 49 | 32 | 57
4:52:00 | 49 | 33 | 59
4:53:00 | 49 | 32 | 60
4:54:00 | 49 | 32 | 61
4:55:00 | 49 | 32 | 63
4:56:00 | 49 | 32 | 65
4:57:00 | 49 | 32 | 67
4:58:00 | 49 | 32 | 69
4:59:00 | 49 | 32 | 71
5:00:00 | 49 | 32 | 74
5:01:00 | 49 | 32 | 76
5:02:00 | 49 | 32 | 78
5:03:00 | 49 | 32 | 81
5:04:00 | 49 | 32 | 83
5:05:00 | 50 | 32 | 85
5:06:00 | 49 | 32 | 88
5:07:00 | 50 | 32 | 90
5:08:00 | 50 | 32 | 92
5:09:00 | 49 | 32 | 94
5:10:00 | 50 | 32 | 95
5:11:00 | 49 | 32 | 97
5:12:00 | 49 | 32 | 99
5:13:00 | 49 | 32 | 73
5:14:00 | 49 | 32 | 73
5:15:00 | 49 | 32 | 73
5:16:00 | 49 | 32 | 73
5:17:00 | 49 | 32 | 73
5:18:00 | 49 | 32 | 73
5:19:00 | 50 | 32 | 73
5:20:00 | 50 | 32 | 73
5:21:00 | 50 | 32 | 73
5:22:00 | 50 | 32 | 73
5:23:00 | 50 | 32 | 73
5:24:00 | 50 | 32 | 73
5:25:00 | 50 | 32 | 73
5:26:00 | 50 | 32 | 73
5:27:00 | 50 | 32 | 73
5:28:00 | 50 | 32 | 73
5:29:00 | 50 | 32 | 73
5:30:00 | 50 | 32 | 73
5:31:00 | 50 | 32 | 73
5:32:00 | 50 | 32 | 73
5:33:00 | 50 | 32 | 73
5:34:00 | 50 | 32 | 73
5:35:00 | 51 | 32 | 73
5:36:00 | 51 | 32 | 73
5:37:00 | 51 | 32 | 73
5:38:00 | 51 | 32 | 73
5:39:00 | 51 | 32 | 73
5:40:00 | 51 | 32 | 73
5:41:00 | 51 | 32 | 73
5:42:00 | 51 | 32 | 73
5:43:00 | 51 | 32 | 73
5:44:00 | 51 | 32 | 73
5:45:00 | 51 | 32 | 73
5:46:00 | 51 | 32 | 73
5:47:00 | 51 | 32 | 73
5:48:00 | 51 | 32 | 73
5:49:00 | 51 | 32 | 73
5:50:00 | 51 | 32 | 73
5:51:00 | 51 | 32 | 73
5:52:00 | 51 | 32 | 73
5:53:00 | 51 | 32 | 73
5:54:00 | 50 | 32 | 73
5:55:00 | 50 | 32 | 73
5:56:00 | 50 | 32 | 73
5:57:00 | 50 | 32 | 73
5:58:00 | 50 | 32 | 73
5:59:00 | 50 | 32 | 73
6:00:00 | 50 | 32 | 73
6:01:00 | 50 | 32 | 73
6:02:00 | 50 | 32 | 73
6:03:00 | 50 | 32 | 73
6:04:00 | 50 | 32 | 73
6:05:00 | 50 | 32 | 73
6:06:00 | 50 | 32 | 73
6:07:00 | 50 | 32 | 73
6:08:00 | 50 | 32 | 73
6:09:00 | 50 | 32 | 73
6:10:00 | 50 | 32 | 73
6:11:00 | 49 | 32 | 73
6:12:00 | 49 | 32 | 73
6:13:00 | 49 | 32 | 73
6:14:00 | 49 | 32 | 73
6:15:00 | 49 | 32 | 73
6:16:00 | 49 | 32 | 73
6:17:00 | 49 | 32 | 73
6:18:00 | 49 | 32 | 73
6:19:00 | 49 | 32 | 73
6:20:00 | 49 | 32 | 73
6:21:00 | 49 | 32 | 73
6:22:00 | 49 | 32 | 73
6:23:00 | 49 | 32 | 73
6:24:00 | 48 | 32 | 73
6:25:00 | 48 | 32 | 73
6:26:00 | 48 | 32 | 73
6:27:00 | 48 | 32 | 73
6:28:00 | 48 | 32 | 73
6:29:00 | 48 | 32 | 73
6:30:00 | 48 | 32 | 73
6:31:00 | 48 | 32 | 73
6:32:00 | 48 | 32 | 73
6:33:00 | 48 | 32 | 73
6:34:00 | 48 | 32 | 73
6:35:00 | 48 | 32 | 73
6:36:00 | 47 | 32 | 73
6:37:00 | 47 | 32 | 73
6:38:00 | 47 | 32 | 73
6:39:00 | 47 | 32 | 73
6:40:00 | 47 | 32 | 73
6:41:00 | 47 | 32 | 73
6:42:00 | 47 | 32 | 73
6:43:00 | 47 | 32 | 73
6:44:00 | 47 | 32 | 73
6:45:00 | 47 | 32 | 73
6:46:00 | 47 | 32 | 73
6:47:00 | 46 | 32 | 73
6:48:00 | 46 | 32 | 73
6:49:00 | 46 | 32 | 73
6:50:00 | 46 | 32 | 73
6:51:00 | 46 | 32 | 73
6:52:00 | 46 | 32 | 73
6:53:00 | 46 | 32 | 73
6:54:00 | 46 | 32 | 73
6:55:00 | 46 | 32 | 73
6:56:00 | 46 | 32 | 73
6:57:00 | 46 | 32 | 73
6:58:00 | 45 | 32 | 73
6:59:00 | 45 | 32 | 73
7:00:00 | 45 | 32 | 73
7:01:00 | 45 | 32 | 73
7:02:00 | 45 | 32 | 73
7:03:00 | 45 | 32 | 73
7:04:00 | 45 | 32 | 73
7:05:00 | 45 | 32 | 73
7:06:00 | 45 | 32 | 73
7:07:00 | 45 | 32 | 73
7:08:00 | 45 | 32 | 73
7:09:00 | 44 | 32 | 73
7:10:00 | 44 | 32 | 73
7:11:00 | 44 | 32 | 73
7:12:00 | 44 | 32 | 73
7:13:00 | 44 | 32 | 73
7:14:00 | 44 | 32 | 73
7:15:00 | 44 | 32 | 73
7:16:00 | 44 | 32 | 73
7:17:00 | 44 | 32 | 73
7:18:00 | 44 | 32 | 73
7:19:00 | 44 | 32 | 73
7:20:00 | 44 | 32 | 73
7:21:00 | 44 | 32 | 73
7:22:00 | 43 | 32 | 73
7:23:00 | 43 | 32 | 73
7:24:00 | 43 | 32 | 73
7:25:00 | 43 | 32 | 73
7:26:00 | 43 | 32 | 73
7:27:00 | 43 | 32 | 73
7:28:00 | 43 | 32 | 73
7:29:00 | 43 | 32 | 73
7:30:00 | 43 | 32 | 73
7:31:00 | 43 | 32 | 73
7:32:00 | 43 | 32 | 73
7:33:00 | 43 | 32 | 73
7:34:00 | 43 | 32 | 73
7:35:00 | 42 | 32 | 73
7:36:00 | 42 | 32 | 73
7:37:00 | 42 | 32 | 73
7:38:00 | 42 | 32 | 73
7:39:00 | 42 | 32 | 73
7:40:00 | 42 | 32 | 73
7:41:00 | 42 | 32 | 73
7:42:00 | 42 | 32 | 73
7:43:00 | 42 | 32 | 73
7:44:00 | 42 | 32 | 73
7:45:00 | 42 | 32 | 73
7:46:00 | 42 | 32 | 73
7:47:00 | 42 | 32 | 73
7:48:00 | 41 | 32 | 73
7:49:00 | 41 | 32 | 73
7:50:00 | 41 | 32 | 73
7:51:00 | 41 | 32 | 73
7:52:00 | 41 | 32 | 73
7:53:00 | 41 | 32 | 73
7:54:00 | 41 | 32 | 73
7:55:00 | 41 | 32 | 73
7:56:00 | 41 | 32 | 73
7:57:00 | 41 | 32 | 73
7:58:00 | 41 | 33 | 73
7:59:00 | 41 | 32 | 73
8:00:00 | 41 | 32 | 73
8:01:00 | 41 | 32 | 73
8:02:00 | 41 | 32 | 73
8:03:00 | 40 | 32 | 73
8:04:00 | 40 | 32 | 73
8:05:00 | 40 | 32 | 73
8:06:00 | 40 | 32 | 73
8:07:00 | 40 | 32 | 73
8:08:00 | 40 | 32 | 73
8:09:00 | 40 | 32 | 73
8:10:00 | 40 | 32 | 73
8:11:00 | 40 | 32 | 73
8:12:00 | 40 | 32 | 73
8:13:00 | 40 | 32 | 73
8:14:00 | 40 | 32 | 73
8:15:00 | 40 | 32 | 73
8:16:00 | 40 | 32 | 73
8:17:00 | 40 | 32 | 73
8:18:00 | 40 | 32 | 73
8:19:00 | 39 | 32 | 73
8:20:00 | 39 | 32 | 73
8:21:00 | 39 | 32 | 73
8:22:00 | 39 | 32 | 73
8:23:00 | 39 | 32 | 73
8:24:00 | 39 | 32 | 73
8:25:00 | 39 | 32 | 73
8:26:00 | 39 | 32 | 73
8:27:00 | 39 | 32 | 73
8:28:00 | 39 | 32 | 73
8:29:00 | 39 | 32 | 73
8:30:00 | 39 | 32 | 73
8:31:00 | 39 | 32 | 73
8:32:00 | 39 | 32 | 73
8:33:00 | 39 | 32 | 73
8:34:00 | 39 | 32 | 73
8:35:00 | 39 | 32 | 73
8:36:00 | 38 | 32 | 73
8:37:00 | 38 | 32 | 73
8:38:00 | 38 | 32 | 73
8:39:00 | 38 | 32 | 73
8:40:00 | 38 | 32 | 73
8:41:00 | 38 | 32 | 73
8:42:00 | 38 | 32 | 73
8:43:00 | 38 | 32 | 73
8:44:00 | 38 | 32 | 73
8:45:00 | 38 | 32 | 73
8:46:00 | 38 | 32 | 73
8:47:00 | 38 | 32 | 73
8:48:00 | 38 | 32 | 73
8:49:00 | 38 | 32 | 73
8:50:00 | 38 | 32 | 73
8:51:00 | 38 | 32 | 73
8:52:00 | 38 | 32 | 73
8:53:00 | 38 | 32 | 73
8:54:00 | 38 | 32 | 73
8:55:00 | 38 | 32 | 73
8:56:00 | 37 | 32 | 73
8:57:00 | 37 | 32 | 73
8:58:00 | 37 | 32 | 73
8:59:00 | 37 | 32 | 73
9:00:00 | 37 | 32 | 73
9:01:00 | 37 | 32 | 73
9:02:00 | 37 | 32 | 73
9:03:00 | 37 | 32 | 73
9:04:00 | 37 | 32 | 73
9:05:00 | 37 | 32 | 73
9:06:00 | 37 | 32 | 73
9:07:00 | 37 | 32 | 73
9:08:00 | 37 | 32 | 73
9:09:00 | 37 | 32 | 73
9:10:00 | 37 | 32 | 73
9:11:00 | 37 | 32 | 73
9:12:00 | 37 | 32 | 73
9:13:00 | 37 | 32 | 73
9:14:00 | 37 | 32 | 73
9:15:00 | 37 | 32 | 73
9:16:00 | 37 | 32 | 73
9:17:00 | 36 | 32 | 73
9:18:00 | 36 | 32 | 73
9:19:00 | 36 | 32 | 73
9:20:00 | 36 | 32 | 73
9:21:00 | 36 | 32 | 73
9:22:00 | 36 | 32 | 73
9:23:00 | 36 | 32 | 73
9:24:00 | 36 | 32 | 73
9:25:00 | 36 | 32 | 73
9:26:00 | 36 | 32 | 73
9:27:00 | 36 | 32 | 73
9:28:00 | 36 | 32 | 73
9:29:00 | 36 | 32 | 73
9:30:00 | 36 | 32 | 73
9:31:00 | 36 | 32 | 73
9:32:00 | 36 | 32 | 73
9:33:00 | 36 | 32 | 73
9:34:00 | 36 | 32 | 73
9:35:00 | 36 | 32 | 73
9:36:00 | 36 | 32 | 73
9:37:00 | 36 | 32 | 74
9:38:00 | 36 | 32 | 74
9:39:00 | 35 | 32 | 74
9:40:00 | 35 | 32 | 74
9:41:00 | 35 | 32 | 74
9:42:00 | 35 | 32 | 74
9:43:00 | 35 | 32 | 74
9:44:00 | 35 | 32 | 74
9:45:00 | 35 | 32 | 74
9:46:00 | 35 | 32 | 74
9:47:00 | 35 | 32 | 74
9:48:00 | 35 | 32 | 74
9:49:00 | 35 | 32 | 74
9:50:00 | 35 | 32 | 74
9:51:00 | 35 | 32 | 74
9:52:00 | 35 | 32 | 74
9:53:00 | 35 | 32 | 74
9:54:00 | 35 | 32 | 74
9:55:00 | 35 | 32 | 74
9:56:00 | 35 | 32 | 74
9:57:00 | 35 | 32 | 74
9:58:00 | 35 | 32 | 74
9:59:00 | 35 | 32 | 74
10:00:00 | 35 | 32 | 74
10:01:00 | 35 | 32 | 74
10:02:00 | 35 | 32 | 74
10:03:00 | 34 | 32 | 74
10:04:00 | 34 | 32 | 74
10:05:00 | 34 | 32 | 74
10:06:00 | 34 | 32 | 74
10:07:00 | 34 | 32 | 74
10:08:00 | 34 | 32 | 74
10:09:00 | 34 | 32 | 74
10:10:00 | 34 | 32 | 74
10:11:00 | 34 | 32 | 74
10:12:00 | 34 | 32 | 74
10:13:00 | 34 | 32 | 74
10:14:00 | 34 | 32 | 74
10:15:00 | 34 | 32 | 74
10:16:00 | 34 | 32 | 74
10:17:00 | 34 | 32 | 74
10:18:00 | 34 | 32 | 74
10:19:00 | 34 | 32 | 74
10:20:00 | 34 | 32 | 74
10:21:00 | 34 | 32 | 74
10:22:00 | 34 | 32 | 74
10:23:00 | 34 | 32 | 74
10:24:00 | 34 | 32 | 74
10:25:00 | 34 | 32 | 74
10:26:00 | 34 | 32 | 74
10:27:00 | 34 | 32 | 74
10:28:00 | 34 | 32 | 74
10:29:00 | 33 | 32 | 74
10:30:00 | 34 | 32 | 74
10:31:00 | 33 | 32 | 74
10:32:00 | 33 | 32 | 74
10:33:00 | 33 | 32 | 74
10:34:00 | 33 | 32 | 74
10:35:00 | 33 | 32 | 74
10:36:00 | 33 | 32 | 74
10:37:00 | 33 | 32 | 74
10:38:00 | 33 | 32 | 74
10:39:00 | 33 | 32 | 74
10:40:00 | 33 | 32 | 74
10:41:00 | 33 | 32 | 74
10:42:00 | 33 | 32 | 74
10:43:00 | 33 | 32 | 74
10:44:00 | 33 | 32 | 74
10:45:00 | 33 | 32 | 74
10:46:00 | 33 | 32 | 74
10:47:00 | 33 | 32 | 74
10:48:00 | 33 | 32 | 74
10:49:00 | 33 | 32 | 74
10:50:00 | 33 | 32 | 74
10:51:00 | 33 | 32 | 74
10:52:00 | 33 | 32 | 74
10:53:00 | 33 | 32 | 74
10:54:00 | 33 | 32 | 74
10:55:00 | 33 | 32 | 74
10:56:00 | 33 | 32 | 74
10:57:00 | 33 | 32 | 74
10:58:00 | 33 | 32 | 74
10:59:00 | 33 | 32 | 74
11:00:00 | 32 | 32 | 74
11:01:00 | 32 | 32 | 74
11:02:00 | 32 | 32 | 74
11:03:00 | 32 | 32 | 74
11:04:00 | 32 | 32 | 74
11:05:00 | 32 | 32 | 75
11:06:00 | 32 | 32 | 75
11:07:00 | 32 | 32 | 75
11:08:00 | 32 | 32 | 75
11:09:00 | 32 | 32 | 75
11:10:00 | 32 | 32 | 75
11:11:00 | 32 | 32 | 74
11:12:00 | 32 | 32 | 75
11:13:00 | 32 | 32 | 75
11:14:00 | 32 | 32 | 75
11:15:00 | 32 | 32 | 75
11:16:00 | 32 | 32 | 75
11:17:00 | 32 | 32 | 75
11:18:00 | 32 | 32 | 74
11:19:00 | 32 | 32 | 74
11:20:00 | 32 | 32 | 74
11:21:00 | 32 | 32 | 74
11:22:00 | 32 | 32 | 74
11:23:00 | 32 | 32 | 74
11:24:00 | 32 | 32 | 74
11:25:00 | 32 | 32 | 74
11:26:00 | 32 | 32 | 74
11:27:00 | 32 | 32 | 74
11:28:00 | 32 | 32 | 74
11:29:00 | 32 | 32 | 74
11:30:00 | 32 | 32 | 74
11:31:00 | 32 | 32 | 74
11:32:00 | 31 | 32 | 74
11:33:00 | 31 | 32 | 74
11:34:00 | 31 | 32 | 74
11:35:00 | 31 | 32 | 74
11:36:00 | 31 | 32 | 74
11:37:00 | 31 | 32 | 74
11:38:00 | 31 | 32 | 74
11:39:00 | 31 | 32 | 74
11:40:00 | 31 | 32 | 74
11:41:00 | 31 | 32 | 75
11:42:00 | 31 | 32 | 75
11:43:00 | 31 | 32 | 75
11:44:00 | 31 | 32 | 75
11:45:00 | 31 | 32 | 75
11:46:00 | 31 | 32 | 75
11:47:00 | 31 | 32 | 75
11:48:00 | 31 | 32 | 75
11:49:00 | 31 | 32 | 75
11:50:00 | 31 | 32 | 75
11:51:00 | 31 | 32 | 75
11:52:00 | 31 | 32 | 75
11:53:00 | 31 | 32 | 75
11:54:00 | 31 | 32 | 75
11:55:00 | 31 | 32 | 75
11:56:00 | 31 | 32 | 75
11:57:00 | 31 | 32 | 75
11:58:00 | 31 | 32 | 75
11:59:00 | 31 | 32 | 75
12:00:00 | 31 | 32 | 75
12:01:00 | 31 | 32 | 75
12:02:00 | 31 | 32 | 75
12:03:00 | 31 | 32 | 75
12:04:00 | 31 | 32 | 75
12:05:00 | 31 | 32 | 75
12:06:00 | 31 | 32 | 75
12:07:00 | 30 | 32 | 75
12:08:00 | 30 | 32 | 75
12:09:00 | 30 | 32 | 75
12:10:00 | 30 | 32 | 75
12:11:00 | 30 | 32 | 75
12:12:00 | 30 | 32 | 75
12:13:00 | 30 | 32 | 75
12:14:00 | 30 | 32 | 75
12:15:00 | 30 | 32 | 75
12:16:00 | 30 | 32 | 75
12:17:00 | 30 | 32 | 75
12:18:00 | 30 | 32 | 75
12:19:00 | 30 | 32 | 75
12:20:00 | 30 | 32 | 75
12:21:00 | 30 | 32 | 75
12:22:00 | 30 | 32 | 75
12:23:00 | 30 | 32 | 75
12:24:00 | 30 | 32 | 75
12:25:00 | 30 | 32 | 75
12:26:00 | 30 | 32 | 75
12:27:00 | 30 | 32 | 75
12:28:00 | 30 | 32 | 75
12:29:00 | 30 | 32 | 75
12:30:00 | 30 | 32 | 75
12:31:00 | 30 | 32 | 75
12:32:00 | 30 | 32 | 75
12:33:00 | 30 | 32 | 75
12:34:00 | 30 | 32 | 75
12:35:00 | 30 | 32 | 75
12:36:00 | 30 | 32 | 75
12:37:00 | 30 | 32 | 75
12:38:00 | 30 | 32 | 75
12:39:00 | 30 | 32 | 75
12:40:00 | 30 | 32 | 75
12:41:00 | 30 | 32 | 75
12:42:00 | 30 | 32 | 75
12:43:00 | 30 | 32 | 75
12:44:00 | 30 | 33 | 75
12:45:00 | 30 | 32 | 75
12:46:00 | 30 | 32 | 75
12:47:00 | 29 | 32 | 75
12:48:00 | 30 | 32 | 75
12:49:00 | 29 | 32 | 75
12:50:00 | 29 | 32 | 75
12:51:00 | 29 | 32 | 75
12:52:00 | 29 | 32 | 75
12:53:00 | 29 | 32 | 75
12:54:00 | 29 | 32 | 75
12:55:00 | 29 | 32 | 75
12:56:00 | 29 | 32 | 75
12:57:00 | 29 | 32 | 75
12:58:00 | 29 | 32 | 75
12:59:00 | 29 | 32 | 75
13:00:00 | 29 | 32 | 75
13:01:00 | 29 | 32 | 75
13:02:00 | 29 | 32 | 75
13:03:00 | 29 | 32 | 75
13:04:00 | 29 | 32 | 75
13:05:00 | 29 | 32 | 75
13:06:00 | 29 | 32 | 75
13:07:00 | 29 | 32 | 75
13:08:00 | 29 | 32 | 75
13:09:00 | 29 | 32 | 75
13:10:00 | 29 | 32 | 75
13:11:00 | 29 | 32 | 75
13:12:00 | 29 | 32 | 75
13:13:00 | 29 | 32 | 75
13:14:00 | 29 | 32 | 75
13:15:00 | 29 | 32 | 75
13:16:00 | 29 | 32 | 75
13:17:00 | 29 | 32 | 75
13:18:00 | 29 | 32 | 75
13:19:00 | 29 | 32 | 75
13:20:00 | 29 | 32 | 75
13:21:00 | 29 | 32 | 75
13:22:00 | 29 | 32 | 75
13:23:00 | 29 | 32 | 75
13:24:00 | 29 | 32 | 75
13:25:00 | 29 | 32 | 75
13:26:00 | 29 | 32 | 75
13:27:00 | 29 | 32 | 75
13:28:00 | 29 | 32 | 75
13:29:00 | 29 | 32 | 75
13:30:00 | 29 | 32 | 75
13:31:00 | 29 | 32 | 75
13:32:00 | 29 | 32 | 75
13:33:00 | 28 | 32 | 75
13:34:00 | 28 | 32 | 75
13:35:00 | 28 | 32 | 75
13:36:00 | 28 | 32 | 75
13:37:00 | 28 | 32 | 75
13:38:00 | 28 | 32 | 75
13:39:00 | 28 | 32 | 75
13:40:00 | 28 | 32 | 75
13:41:00 | 28 | 32 | 75
13:42:00 | 28 | 32 | 75
13:43:00 | 28 | 32 | 75
13:44:00 | 28 | 32 | 75
13:45:00 | 28 | 32 | 75
13:46:00 | 28 | 32 | 75
13:47:00 | 28 | 32 | 75
13:48:00 | 28 | 32 | 75
13:49:00 | 28 | 32 | 75
13:50:00 | 28 | 32 | 75
13:51:00 | 28 | 32 | 75
13:52:00 | 28 | 32 | 75
13:53:00 | 28 | 32 | 75
13:54:00 | 28 | 32 | 75
13:55:00 | 28 | 32 | 75
13:56:00 | 28 | 32 | 75
13:57:00 | 28 | 32 | 75
13:58:00 | 28 | 32 | 75
13:59:00 | 28 | 32 | 75
14:00:00 | 28 | 32 | 75
14:01:00 | 28 | 32 | 75
14:02:00 | 28 | 32 | 75
14:03:00 | 28 | 32 | 75
14:04:00 | 28 | 32 | 75
14:05:00 | 28 | 32 | 75
14:06:00 | 28 | 32 | 75
14:07:00 | 28 | 32 | 75
14:08:00 | 28 | 32 | 75
14:09:00 | 28 | 32 | 75
14:10:00 | 28 | 32 | 75
14:11:00 | 28 | 32 | 75
14:12:00 | 28 | 32 | 75
14:13:00 | 28 | 32 | 75
14:14:00 | 28 | 32 | 75
14:15:00 | 28 | 32 | 75
14:16:00 | 28 | 32 | 75
14:17:00 | 28 | 32 | 75
14:18:00 | 28 | 32 | 75
14:19:00 | 28 | 32 | 75
14:20:00 | 28 | 32 | 75
14:21:00 | 28 | 32 | 75
14:22:00 | 28 | 32 | 75
14:23:00 | 28 | 32 | 75
14:24:00 | 28 | 32 | 75
14:25:00 | 27 | 32 | 75
14:26:00 | 28 | 32 | 75
14:27:00 | 27 | 32 | 75
14:28:00 | 27 | 32 | 75
14:29:00 | 27 | 32 | 75
14:30:00 | 27 | 33 | 75
14:31:00 | 27 | 32 | 75
14:32:00 | 27 | 32 | 76
14:33:00 | 27 | 32 | 75
14:34:00 | 27 | 32 | 75
14:35:00 | 27 | 32 | 76
14:36:00 | 27 | 32 | 75
14:37:00 | 27 | 32 | 75
14:38:00 | 27 | 32 | 75
14:39:00 | 27 | 32 | 75
14:40:00 | 27 | 32 | 75
14:41:00 | 27 | 32 | 76
14:42:00 | 27 | 32 | 76
14:43:00 | 27 | 32 | 76
14:44:00 | 27 | 32 | 75
14:45:00 | 27 | 32 | 76
14:46:00 | 27 | 32 | 75
14:47:00 | 27 | 32 | 76
14:48:00 | 27 | 32 | 76
14:49:00 | 27 | 32 | 76
14:50:00 | 27 | 32 | 76
14:51:00 | 27 | 32 | 76
14:52:00 | 27 | 32 | 76
14:53:00 | 27 | 32 | 76
14:54:00 | 27 | 32 | 76
14:55:00 | 27 | 32 | 76
14:56:00 | 27 | 32 | 76
14:57:00 | 27 | 32 | 76
14:58:00 | 27 | 32 | 76
14:59:00 | 27 | 32 | 76
15:00:00 | 27 | 32 | 76
15:01:00 | 27 | 32 | 76
15:02:00 | 27 | 32 | 76
15:03:00 | 27 | 32 | 76
15:04:00 | 27 | 32 | 76
15:05:00 | 27 | 32 | 76
15:06:00 | 27 | 32 | 76
15:07:00 | 27 | 32 | 76
15:08:00 | 27 | 32 | 76
15:09:00 | 27 | 32 | 76
15:10:00 | 27 | 32 | 76
15:11:00 | 27 | 32 | 76
15:12:00 | 27 | 32 | 76
15:13:00 | 27 | 32 | 76
15:14:00 | 27 | 32 | 76
15:15:00 | 27 | 32 | 76
15:16:00 | 27 | 32 | 76
15:17:00 | 27 | 32 | 76
15:18:00 | 27 | 32 | 76
15:19:00 | 27 | 32 | 76
15:20:00 | 27 | 32 | 76
15:21:00 | 27 | 32 | 76
15:22:00 | 27 | 32 | 76
15:23:00 | 27 | 32 | 76
15:24:00 | 27 | 32 | 76
15:25:00 | 27 | 32 | 76
15:26:00 | 27 | 32 | 76
15:27:00 | 27 | 32 | 76
15:28:00 | 27 | 32 | 76
15:29:00 | 26 | 32 | 76
15:30:00 | 26 | 32 | 76
15:31:00 | 26 | 32 | 76
15:32:00 | 26 | 32 | 76
15:33:00 | 26 | 32 | 76
15:34:00 | 26 | 32 | 76
15:35:00 | 26 | 32 | 76
15:36:00 | 26 | 32 | 76
15:37:00 | 26 | 32 | 76
15:38:00 | 26 | 32 | 76
15:39:00 | 26 | 32 | 76
15:40:00 | 26 | 32 | 76
15:41:00 | 26 | 32 | 76
15:42:00 | 26 | 32 | 76
15:43:00 | 26 | 32 | 76
15:44:00 | 26 | 32 | 76
15:45:00 | 26 | 32 | 76
15:46:00 | 26 | 32 | 76
15:47:00 | 26 | 32 | 76
15:48:00 | 26 | 32 | 76
15:49:00 | 26 | 32 | 76
15:50:00 | 26 | 32 | 76
15:51:00 | 26 | 32 | 76
15:52:00 | 26 | 32 | 76
15:53:00 | 26 | 32 | 76
15:54:00 | 26 | 32 | 76
15:55:00 | 26 | 32 | 76
15:56:00 | 26 | 32 | 76
15:57:00 | 26 | 32 | 76
15:58:00 | 26 | 32 | 76
15:59:00 | 26 | 32 | 76
16:00:00 | 26 | 32 | 76
16:01:00 | 26 | 32 | 76
16:02:00 | 26 | 32 | 76
16:03:00 | 26 | 32 | 76
16:04:00 | 26 | 32 | 76
16:05:00 | 26 | 32 | 76
16:06:00 | 26 | 32 | 76
16:07:00 | 26 | 32 | 76
16:08:00 | 26 | 32 | 76
16:09:00 | 26 | 32 | 76
16:10:00 | 26 | 32 | 76
16:11:00 | 26 | 32 | 79
16:12:00 | 26 | 32 | 77
16:13:00 | 26 | 32 | 77
16:14:00 | 26 | 32 | 77
16:15:00 | 26 | 32 | 77
16:16:00 | 26 | 32 | 77
16:17:00 | 26 | 32 | 77
16:18:00 | 26 | 32 | 77
16:19:00 | 26 | 32 | 77
16:20:00 | 26 | 32 | 77
16:21:00 | 26 | 32 | 77
16:22:00 | 26 | 32 | 77
16:23:00 | 26 | 32 | 77
16:24:00 | 26 | 32 | 77
16:25:00 | 26 | 32 | 77
16:26:00 | 26 | 32 | 77
16:27:00 | 26 | 32 | 77
16:28:00 | 26 | 32 | 77
16:29:00 | 26 | 32 | 77
16:30:00 | 26 | 32 | 77
16:31:00 | 26 | 32 | 77
16:32:00 | 26 | 32 | 77
16:33:00 | 26 | 32 | 77
16:34:00 | 26 | 32 | 77
16:35:00 | 26 | 32 | 77
16:36:00 | 26 | 32 | 77
16:37:00 | 26 | 32 | 77
16:38:00 | 26 | 32 | 77
16:39:00 | 26 | 32 | 77
16:40:00 | 26 | 32 | 77
16:41:00 | 26 | 32 | 77
16:42:00 | 26 | 32 | 77
16:43:00 | 25 | 32 | 77
16:44:00 | 26 | 32 | 77
16:45:00 | 26 | 32 | 77
16:46:00 | 25 | 32 | 77
16:47:00 | 25 | 32 | 76
16:48:00 | 25 | 32 | 76
16:49:00 | 25 | 32 | 76
16:50:00 | 25 | 32 | 76
16:51:00 | 25 | 32 | 76
16:52:00 | 25 | 32 | 76
16:53:00 | 25 | 32 | 76
16:54:00 | 25 | 32 | 76
16:55:00 | 25 | 32 | 76
16:56:00 | 25 | 32 | 76
16:57:00 | 25 | 32 | 76
16:58:00 | 25 | 32 | 76
16:59:00 | 25 | 32 | 76
17:00:00 | 25 | 32 | 76
17:01:00 | 25 | 32 | 76
17:02:00 | 25 | 32 | 76
17:03:00 | 25 | 32 | 76
17:04:00 | 25 | 32 | 76
17:05:00 | 25 | 32 | 76
17:06:00 | 25 | 32 | 76
17:07:00 | 25 | 32 | 76
17:08:00 | 25 | 32 | 76
17:09:00 | 25 | 32 | 76
17:10:00 | 25 | 32 | 76
17:11:00 | 25 | 32 | 76
17:12:00 | 25 | 32 | 76
17:13:00 | 25 | 32 | 76
17:14:00 | 25 | 32 | 77
17:15:00 | 25 | 32 | 77
17:16:00 | 25 | 32 | 77
17:17:00 | 25 | 15 | 72
17:18:00 | 25 | 5 | 72
17:19:00 | 25 | 2 | 72
17:20:00 | 25 | 2 | 72
17:21:00 | 24 | 1 | 72
17:22:00 | 24 | 0 | 72
17:23:00 | 24 | 0 | 72
17:24:00 | 24 | 0 | 72
17:25:00 | 24 | 0 | 72
17:26:00 | 24 | 0 | 72
17:27:00 | 24 | 0 | 72
17:28:00 | 24 | 0 | 72
17:29:00 | 24 | 0 | 72
17:30:00 | 24 | 0 | 72
17:31:00 | 23 | 0 | -0
17:32:00 | 21 | 0 | 0
17:33:00 | 21 | 0 | -0
17:34:00 | 21 | 0 | 0
17:35:00 | 21 | 0 | -0
17:36:00 | 21 | 0 | 0
17:37:00 | 21 | 0 | -0
17:38:00 | 20 | 0 | 0
17:39:00 | 21 | 0 | -1
17:40:00 | 21 | 0 | -1
17:41:00 | 20 | 0 | 0
17:42:00 | 22 | 0 | -0
17:43:00 | 21 | 0 | -0
17:44:00 | 20 | 0 | -0
17:45:00 | 21 | 0 | -0
17:46:00 | 21 | 0 | -0
17:47:00 | 21 | 0 | -0
17:48:00 | 21 | 0 | -0
17:49:00 | 20 | 0 | 0
17:50:00 | 20 | 0 | 0
17:51:00 | 20 | 0 | 0
17:52:00 | 21 | 0 | -0
17:53:00 | 21 | 0 | 0
17:54:00 | 21 | 0 | -0
17:55:00 | 21 | 0 | -1
17:56:00 | 21 | 0 | -0
17:57:00 | 20 | 0 | 0
17:58:00 | 21 | 0 | 0
17:59:00 | 22 | 0 | 0
18:00:00 | 21 | 0 | -0
18:01:00 | 21 | 0 | -1
18:02:00 | 21 | 0 | -0
18:03:00 | 21 | 0 | -0
18:04:00 | 20 | 0 | -0
18:05:00 | 21 | 0 | -0
18:06:00 | 22 | 0 | -0
18:07:00 | 20 | 0 | 0
18:08:00 | 22 | 0 | -0
18:09:00 | 21 | 0 | 17
18:10:00 | 23 | 0 | 14
18:11:00 | 23 | 1 | 14