## Sheet1
Колонка_1 | Колонка_2 | Колонка_3 | Колонка_4
--Test Summary--
Full Path and File Name
Instrument Name | 7222 #2
Instrument Type | Consistometer
Instrument Serial Number | 128
Test Start Date | 10.01.2002
Test Start Time | 21:12:49
Test Stop Date | 11.01.2002
Test Stop Time | 2:05:27
Test Length | 4:52:38
Final Sample Time Offset | 4:52:00
Controller Schedule Name
Sampling Period | 60 seconds
Comments | MPa: 32(30min); T: 50C(30min); tap water, dry blending
Information | WellID | 15 / 1237
Information | Customer | Kogalym
Information | CementClass | A
Information | CementMfr | Suhoy Log
Information | Additives | 4%PPB+0.3%KSSB+0.02%NTF+0.04%TBF
Information | Density | 1500
Information | BHCT | 50
Information | BHST | 50
Information | FluidLoss | 940 cc/30min
Information | JobType | 146 mm lead slurry
Calculated Value | Thickening_Time | N/A
Calculated Value | Setting Time | N/A
Initial Temperature (C) | 21 C
Final Temperature (C) | 50 C
Initial Pressure (MPa) | 1 MPa
Final Pressure (MPa) | 32 MPa
Initial Consistency (Bc) | 25 Bc
Final Consistency (Bc) | 29 Bc
--Data--
Time (HH:MM:SS) | Temperature (C) | Pressure (MPa) | Consistency (Bc)
0:00:00 | 21 | 1 | 25
0:01:00 | 21 | 3 | 18
0:02:00 | 21 | 4 | 15
0:03:00 | 21 | 5 | 16
0:04:00 | 21 | 6 | 15
0:05:00 | 21 | 7 | 17
0:06:00 | 22 | 8 | 16
0:07:00 | 22 | 9 | 18
0:08:00 | 23 | 10 | 19
0:09:00 | 24 | 11 | 24
0:10:00 | 25 | 13 | 21
0:11:00 | 26 | 14 | 21
0:12:00 | 28 | 15 | 20
0:13:00 | 29 | 16 | 22
0:14:00 | 31 | 17 | 20
0:15:00 | 32 | 18 | 20
0:16:00 | 33 | 19 | 23
0:17:00 | 35 | 20 | 23
0:18:00 | 36 | 21 | 22
0:19:00 | 37 | 22 | 22
0:20:00 | 39 | 22 | 22
0:21:00 | 40 | 23 | 25
0:22:00 | 41 | 24 | 27
0:23:00 | 42 | 25 | 29
0:24:00 | 43 | 26 | 28
0:25:00 | 44 | 27 | 28
0:26:00 | 45 | 28 | 29
0:27:00 | 46 | 29 | 29
0:28:00 | 47 | 30 | 29
0:29:00 | 48 | 31 | 29
0:30:00 | 49 | 32 | 24
0:31:00 | 49 | 32 | 23
0:32:00 | 50 | 33 | 24
0:33:00 | 51 | 33 | 24
0:34:00 | 52 | 33 | 25
0:35:00 | 52 | 33 | 24
0:36:00 | 53 | 33 | 25
0:37:00 | 53 | 32 | 25
0:38:00 | 53 | 32 | 25
0:39:00 | 53 | 32 | 30
0:40:00 | 53 | 32 | 27
0:41:00 | 53 | 32 | 26
0:42:00 | 53 | 32 | 27
0:43:00 | 52 | 32 | 27
0:44:00 | 52 | 32 | 27
0:45:00 | 52 | 32 | 28
0:46:00 | 51 | 32 | 28
0:47:00 | 51 | 32 | 30
0:48:00 | 51 | 32 | 26
0:49:00 | 51 | 32 | 26
0:50:00 | 50 | 32 | 45
0:51:00 | 50 | 32 | 28
0:52:00 | 50 | 32 | 26
0:53:00 | 50 | 32 | 41
0:54:00 | 49 | 32 | 25
0:55:00 | 49 | 32 | 25
0:56:00 | 49 | 32 | 25
0:57:00 | 49 | 32 | 24
0:58:00 | 49 | 32 | 25
0:59:00 | 49 | 32 | 24
1:00:00 | 49 | 32 | 24
1:01:00 | 49 | 32 | 24
1:02:00 | 49 | 33 | 24
1:03:00 | 49 | 33 | 24
1:04:00 | 49 | 33 | 24
1:05:00 | 49 | 33 | 24
1:06:00 | 49 | 33 | 25
1:07:00 | 49 | 33 | 24
1:08:00 | 49 | 33 | 25
1:09:00 | 49 | 33 | 25
1:10:00 | 49 | 33 | 24
1:11:00 | 49 | 33 | 23
1:12:00 | 49 | 33 | 23
1:13:00 | 49 | 33 | 26
1:14:00 | 49 | 33 | 26
1:15:00 | 49 | 33 | 24
1:16:00 | 49 | 33 | 25
1:17:00 | 49 | 33 | 25
1:18:00 | 49 | 33 | 25
1:19:00 | 49 | 33 | 24
1:20:00 | 49 | 33 | 25
1:21:00 | 49 | 33 | 24
1:22:00 | 49 | 33 | 24
1:23:00 | 49 | 33 | 24
1:24:00 | 49 | 33 | 24
1:25:00 | 49 | 33 | 23
1:26:00 | 49 | 33 | 23
1:27:00 | 49 | 33 | 23
1:28:00 | 49 | 33 | 22
1:29:00 | 49 | 33 | 22
1:30:00 | 49 | 33 | 22
1:31:00 | 49 | 33 | 22
1:32:00 | 49 | 33 | 22
1:33:00 | 49 | 33 | 22
1:34:00 | 49 | 33 | 22
1:35:00 | 49 | 33 | 22
1:36:00 | 49 | 33 | 21
1:37:00 | 49 | 33 | 22
1:38:00 | 49 | 33 | 22
1:39:00 | 49 | 33 | 22
1:40:00 | 49 | 33 | 22
1:41:00 | 49 | 33 | 22
1:42:00 | 49 | 33 | 22
1:43:00 | 49 | 33 | 22
1:44:00 | 49 | 33 | 22
1:45:00 | 49 | 33 | 22
1:46:00 | 49 | 33 | 22
1:47:00 | 49 | 33 | 22
1:48:00 | 49 | 33 | 23
1:49:00 | 49 | 33 | 22
1:50:00 | 49 | 33 | 22
1:51:00 | 49 | 33 | 21
1:52:00 | 49 | 33 | 21
1:53:00 | 49 | 33 | 21
1:54:00 | 49 | 33 | 21
1:55:00 | 49 | 33 | 21
1:56:00 | 49 | 33 | 21
1:57:00 | 49 | 33 | 21
1:58:00 | 49 | 33 | 21
1:59:00 | 49 | 33 | 21
2:00:00 | 49 | 33 | 21
2:01:00 | 49 | 33 | 22
2:02:00 | 49 | 33 | 22
2:03:00 | 49 | 33 | 22
2:04:00 | 49 | 33 | 22
2:05:00 | 49 | 33 | 23
2:06:00 | 49 | 33 | 22
2:07:00 | 49 | 33 | 22
2:08:00 | 49 | 33 | 22
2:09:00 | 49 | 33 | 22
2:10:00 | 49 | 33 | 25
2:11:00 | 49 | 33 | 22
2:12:00 | 49 | 33 | 22
2:13:00 | 49 | 33 | 22
2:14:00 | 49 | 33 | 22
2:15:00 | 49 | 33 | 22
2:16:00 | 49 | 33 | 22
2:17:00 | 49 | 33 | 22
2:18:00 | 49 | 33 | 21
2:19:00 | 49 | 33 | 21
2:20:00 | 49 | 33 | 21
2:21:00 | 49 | 33 | 21
2:22:00 | 49 | 33 | 21
2:23:00 | 49 | 33 | 21
2:24:00 | 49 | 33 | 21
2:25:00 | 49 | 33 | 21
2:26:00 | 49 | 33 | 21
2:27:00 | 49 | 33 | 21
2:28:00 | 49 | 33 | 21
2:29:00 | 49 | 33 | 21
2:30:00 | 49 | 33 | 21
2:31:00 | 49 | 33 | 21
2:32:00 | 49 | 33 | 21
2:33:00 | 49 | 33 | 21
2:34:00 | 49 | 33 | 21
2:35:00 | 49 | 33 | 21
2:36:00 | 49 | 33 | 21
2:37:00 | 49 | 33 | 21
2:38:00 | 49 | 33 | 21
2:39:00 | 49 | 33 | 21
2:40:00 | 49 | 33 | 21
2:41:00 | 49 | 33 | 21
2:42:00 | 49 | 33 | 21
2:43:00 | 49 | 33 | 21
2:44:00 | 49 | 33 | 21
2:45:00 | 49 | 33 | 21
2:46:00 | 49 | 33 | 21
2:47:00 | 49 | 33 | 21
2:48:00 | 49 | 33 | 21
2:49:00 | 49 | 33 | 21
2:50:00 | 49 | 33 | 21
2:51:00 | 49 | 33 | 21
2:52:00 | 49 | 33 | 21
2:53:00 | 49 | 33 | 21
2:54:00 | 49 | 33 | 21
2:55:00 | 49 | 33 | 21
2:56:00 | 49 | 33 | 21
2:57:00 | 49 | 33 | 21
2:58:00 | 49 | 33 | 21
2:59:00 | 49 | 33 | 21
3:00:00 | 49 | 33 | 21
3:01:00 | 49 | 33 | 21
3:02:00 | 49 | 33 | 21
3:03:00 | 49 | 33 | 23
3:04:00 | 49 | 33 | 22
3:05:00 | 49 | 33 | 21
3:06:00 | 49 | 33 | 21
3:07:00 | 49 | 33 | 21
3:08:00 | 49 | 33 | 21
3:09:00 | 49 | 33 | 20
3:10:00 | 49 | 33 | 20
3:11:00 | 49 | 33 | 20
3:12:00 | 49 | 33 | 20
3:13:00 | 49 | 32 | 20
3:14:00 | 49 | 33 | 20
3:15:00 | 49 | 33 | 21
3:16:00 | 49 | 33 | 21
3:17:00 | 49 | 32 | 21
3:18:00 | 49 | 32 | 21
3:19:00 | 49 | 32 | 21
3:20:00 | 49 | 33 | 21
3:21:00 | 49 | 33 | 20
3:22:00 | 49 | 33 | 21
3:23:00 | 49 | 32 | 21
3:24:00 | 49 | 33 | 21
3:25:00 | 49 | 33 | 21
3:26:00 | 49 | 33 | 21
3:27:00 | 49 | 32 | 22
3:28:00 | 49 | 33 | 21
3:29:00 | 49 | 32 | 20
3:30:00 | 49 | 32 | 20
3:31:00 | 49 | 32 | 21
3:32:00 | 49 | 33 | 21
3:33:00 | 49 | 33 | 21
3:34:00 | 49 | 33 | 22
3:35:00 | 49 | 33 | 21
3:36:00 | 49 | 32 | 21
3:37:00 | 49 | 33 | 22
3:38:00 | 49 | 33 | 22
3:39:00 | 49 | 32 | 23
3:40:00 | 49 | 32 | 22
3:41:00 | 49 | 32 | 23
3:42:00 | 49 | 32 | 23
3:43:00 | 49 | 32 | 23
3:44:00 | 49 | 32 | 23
3:45:00 | 49 | 32 | 23
3:46:00 | 49 | 32 | 23
3:47:00 | 49 | 32 | 23
3:48:00 | 49 | 32 | 24
3:49:00 | 49 | 32 | 24
3:50:00 | 49 | 32 | 25
3:51:00 | 49 | 32 | 25
3:52:00 | 49 | 32 | 25
3:53:00 | 49 | 32 | 25
3:54:00 | 49 | 32 | 25
3:55:00 | 49 | 32 | 25
3:56:00 | 49 | 32 | 25
3:57:00 | 49 | 32 | 25
3:58:00 | 49 | 32 | 25
3:59:00 | 49 | 32 | 25
4:00:00 | 49 | 32 | 25
4:01:00 | 49 | 32 | 26
4:02:00 | 49 | 32 | 26
4:03:00 | 49 | 32 | 26
4:04:00 | 49 | 32 | 26
4:05:00 | 49 | 32 | 26
4:06:00 | 49 | 32 | 27
4:07:00 | 49 | 32 | 27
4:08:00 | 49 | 32 | 27
4:09:00 | 49 | 32 | 27
4:10:00 | 49 | 32 | 27
4:11:00 | 49 | 32 | 28
4:12:00 | 49 | 32 | 29
4:13:00 | 49 | 32 | 29
4:14:00 | 49 | 32 | 29
4:15:00 | 49 | 32 | 29
4:16:00 | 49 | 32 | 29
4:17:00 | 49 | 32 | 29
4:18:00 | 49 | 32 | 29
4:19:00 | 49 | 32 | 29
4:20:00 | 49 | 32 | 29
4:21:00 | 49 | 32 | 29
4:22:00 | 49 | 32 | 30
4:23:00 | 49 | 32 | 30
4:24:00 | 49 | 32 | 29
4:25:00 | 49 | 32 | 29
4:26:00 | 49 | 32 | 29
4:27:00 | 49 | 32 | 29
4:28:00 | 49 | 32 | 29
4:29:00 | 49 | 32 | 29
4:30:00 | 49 | 32 | 29
4:31:00 | 49 | 32 | 29
4:32:00 | 49 | 32 | 29
4:33:00 | 50 | 32 | 29
4:34:00 | 49 | 32 | 29
4:35:00 | 49 | 32 | 29
4:36:00 | 49 | 32 | 29
4:37:00 | 49 | 32 | 29
4:38:00 | 49 | 32 | 29
4:39:00 | 49 | 32 | 29
4:40:00 | 49 | 32 | 29
4:41:00 | 49 | 33 | 29
4:42:00 | 50 | 32 | 29
4:43:00 | 50 | 32 | 29
4:44:00 | 50 | 32 | 29
4:45:00 | 50 | 32 | 29
4:46:00 | 50 | 32 | 29
4:47:00 | 50 | 32 | 29
4:48:00 | 50 | 32 | 28
4:49:00 | 50 | 32 | 28
4:50:00 | 50 | 32 | 28
4:51:00 | 50 | 32 | 28
4:52:00 | 50 | 32 | 29