## Sheet1
Колонка_1 | Колонка_2 | Колонка_3 | Колонка_4
--Test Summary--
Full Path and File Name
Instrument Name | 7222 #2
Instrument Type | Consistometer
Instrument Serial Number | 128
Test Start Date | 04.11.2002
Test Start Time | 14:23:28
Test Stop Date | 04.11.2002
Test Stop Time | 17:39:43
Test Length | 3:16:15
Final Sample Time Offset | 3:16:00
Controller Schedule Name
Sampling Period | 60 seconds
Comments | MPa:40(40min) T:50(40min)
Information | WellID | 62/6233
Information | Customer | Kogalym-LUKAIK
Information | CementClass | G
Information | CementMfr | Dyckerhoff
Information | Additives | 8%Gel+0.7%CD-12+0.2%Lignocan
Information | Density | 1900
Information | BHCT | 50
Information | BHST | 60
Information | FluidLoss
Information | JobType | 146 mm csg lead slurry
Calculated Value | Thickening_Time | 3:14:00
Calculated Value | Setting Time | N/A
Initial Temperature (C) | 25 C
Final Temperature (C) | 50 C
Initial Pressure (MPa) | 1 MPa
Final Pressure (MPa) | 40 MPa
Initial Consistency (Bc) | 6 Bc
Final Consistency (Bc) | 74 Bc
--Data--
Time (HH:MM:SS) | Temperature (C) | Pressure (MPa) | Consistency (Bc)
0:00:00 | 25 | 1 | 6
0:01:00 | 24 | 3 | 11
0:02:00 | 24 | 4 | 7
0:03:00 | 24 | 5 | 7
0:04:00 | 24 | 6 | 7
0:05:00 | 24 | 7 | 10
0:06:00 | 25 | 8 | 13
0:07:00 | 25 | 9 | 10
0:08:00 | 26 | 10 | 14
0:09:00 | 26 | 10 | 11
0:10:00 | 27 | 11 | 12
0:11:00 | 28 | 12 | 10
0:12:00 | 29 | 13 | 12
0:13:00 | 30 | 15 | 13
0:14:00 | 31 | 15 | 15
0:15:00 | 32 | 16 | 11
0:16:00 | 33 | 17 | 10
0:17:00 | 34 | 18 | 10
0:18:00 | 35 | 19 | 9
0:19:00 | 36 | 20 | 8
0:20:00 | 37 | 21 | 8
0:21:00 | 37 | 22 | 8
0:22:00 | 38 | 23 | 9
0:23:00 | 39 | 24 | 9
0:24:00 | 40 | 25 | 10
0:25:00 | 41 | 26 | 9
0:26:00 | 41 | 27 | 11
0:27:00 | 42 | 28 | 10
0:28:00 | 43 | 29 | 13
0:29:00 | 43 | 30 | 24
0:30:00 | 44 | 30 | 9
0:31:00 | 44 | 31 | 10
0:32:00 | 45 | 32 | 10
0:33:00 | 46 | 33 | 10
0:34:00 | 46 | 34 | 12
0:35:00 | 47 | 35 | 12
0:36:00 | 47 | 36 | 14
0:37:00 | 48 | 37 | 24
0:38:00 | 49 | 38 | 11
0:39:00 | 49 | 39 | 11
0:40:00 | 50 | 40 | 14
0:41:00 | 50 | 40 | 11
0:42:00 | 51 | 41 | 10
0:43:00 | 51 | 40 | 12
0:44:00 | 52 | 40 | 13
0:45:00 | 52 | 40 | 17
0:46:00 | 53 | 40 | 13
0:47:00 | 53 | 40 | 12
0:48:00 | 53 | 40 | 12
0:49:00 | 53 | 40 | 11
0:50:00 | 53 | 40 | 18
0:51:00 | 53 | 40 | 17
0:52:00 | 53 | 40 | 17
0:53:00 | 52 | 40 | 13
0:54:00 | 52 | 40 | 16
0:55:00 | 52 | 40 | 14
0:56:00 | 52 | 40 | 18
0:57:00 | 52 | 40 | 12
0:58:00 | 52 | 40 | 13
0:59:00 | 52 | 40 | 17
1:00:00 | 51 | 40 | 14
1:01:00 | 51 | 40 | 15
1:02:00 | 51 | 40 | 17
1:03:00 | 51 | 40 | 14
1:04:00 | 51 | 40 | 18
1:05:00 | 51 | 40 | 16
1:06:00 | 51 | 40 | 18
1:07:00 | 51 | 40 | 16
1:08:00 | 51 | 40 | 15
1:09:00 | 51 | 40 | 14
1:10:00 | 50 | 40 | 14
1:11:00 | 50 | 40 | 15
1:12:00 | 50 | 40 | 14
1:13:00 | 50 | 40 | 14
1:14:00 | 50 | 40 | 13
1:15:00 | 50 | 40 | 13
1:16:00 | 50 | 40 | 13
1:17:00 | 50 | 40 | 11
1:18:00 | 50 | 40 | 12
1:19:00 | 50 | 40 | 15
1:20:00 | 50 | 40 | 13
1:21:00 | 51 | 40 | 16
1:22:00 | 51 | 40 | 15
1:23:00 | 51 | 40 | 14
1:24:00 | 51 | 40 | 13
1:25:00 | 51 | 40 | 11
1:26:00 | 51 | 40 | 12
1:27:00 | 51 | 40 | 13
1:28:00 | 51 | 40 | 13
1:29:00 | 51 | 40 | 15
1:30:00 | 51 | 40 | 15
1:31:00 | 51 | 40 | 15
1:32:00 | 51 | 40 | 14
1:33:00 | 50 | 40 | 15
1:34:00 | 51 | 40 | 15
1:35:00 | 50 | 40 | 14
1:36:00 | 50 | 40 | 15
1:37:00 | 50 | 40 | 14
1:38:00 | 50 | 40 | 15
1:39:00 | 50 | 40 | 14
1:40:00 | 50 | 40 | 14
1:41:00 | 50 | 40 | 13
1:42:00 | 50 | 40 | 14
1:43:00 | 50 | 40 | 14
1:44:00 | 50 | 40 | 13
1:45:00 | 50 | 40 | 14
1:46:00 | 50 | 40 | 14
1:47:00 | 50 | 40 | 14
1:48:00 | 50 | 40 | 18
1:49:00 | 50 | 40 | 14
1:50:00 | 50 | 40 | 16
1:51:00 | 50 | 40 | 11
1:52:00 | 50 | 40 | 11
1:53:00 | 50 | 40 | 10
1:54:00 | 50 | 40 | 9
1:55:00 | 50 | 40 | 10
1:56:00 | 50 | 40 | 9
1:57:00 | 50 | 40 | 9
1:58:00 | 50 | 40 | 8
1:59:00 | 50 | 40 | 8
2:00:00 | 50 | 40 | 9
2:01:00 | 50 | 40 | 9
2:02:00 | 50 | 40 | 11
2:03:00 | 50 | 40 | 11
2:04:00 | 50 | 40 | 12
2:05:00 | 50 | 40 | 12
2:06:00 | 50 | 40 | 12
2:07:00 | 50 | 40 | 12
2:08:00 | 50 | 40 | 12
2:09:00 | 50 | 40 | 12
2:10:00 | 50 | 40 | 12
2:11:00 | 50 | 40 | 12
2:12:00 | 50 | 40 | 12
2:13:00 | 50 | 40 | 12
2:14:00 | 50 | 40 | 13
2:15:00 | 50 | 40 | 13
2:16:00 | 50 | 40 | 28
2:17:00 | 50 | 40 | 17
2:18:00 | 50 | 40 | 17
2:19:00 | 50 | 40 | 15
2:20:00 | 50 | 40 | 12
2:21:00 | 50 | 40 | 12
2:22:00 | 50 | 40 | 12
2:23:00 | 50 | 40 | 12
2:24:00 | 50 | 40 | 12
2:25:00 | 50 | 40 | 13
2:26:00 | 50 | 40 | 13
2:27:00 | 50 | 40 | 13
2:28:00 | 50 | 40 | 13
2:29:00 | 50 | 40 | 13
2:30:00 | 50 | 40 | 14
2:31:00 | 50 | 40 | 14
2:32:00 | 50 | 40 | 14
2:33:00 | 50 | 40 | 14
2:34:00 | 50 | 40 | 15
2:35:00 | 50 | 40 | 16
2:36:00 | 50 | 40 | 16
2:37:00 | 50 | 40 | 17
2:38:00 | 50 | 40 | 17
2:39:00 | 50 | 40 | 18
2:40:00 | 50 | 40 | 19
2:41:00 | 50 | 40 | 19
2:42:00 | 50 | 40 | 23
2:43:00 | 50 | 40 | 20
2:44:00 | 50 | 40 | 20
2:45:00 | 50 | 40 | 21
2:46:00 | 50 | 40 | 22
2:47:00 | 50 | 40 | 22
2:48:00 | 50 | 40 | 24
2:49:00 | 50 | 40 | 26
2:50:00 | 50 | 40 | 27
2:51:00 | 50 | 40 | 28
2:52:00 | 50 | 40 | 30
2:53:00 | 50 | 40 | 32
2:54:00 | 50 | 40 | 34
2:55:00 | 50 | 40 | 35
2:56:00 | 50 | 40 | 37
2:57:00 | 50 | 40 | 39
2:58:00 | 50 | 40 | 40
2:59:00 | 50 | 40 | 42
3:00:00 | 50 | 40 | 44
3:01:00 | 50 | 40 | 47
3:02:00 | 50 | 40 | 50
3:03:00 | 50 | 40 | 52
3:04:00 | 50 | 40 | 54
3:05:00 | 50 | 40 | 56
3:06:00 | 50 | 40 | 59
3:07:00 | 50 | 40 | 61
3:08:00 | 50 | 40 | 62
3:09:00 | 50 | 40 | 65
3:10:00 | 50 | 40 | 65
3:11:00 | 50 | 40 | 67
3:12:00 | 50 | 40 | 70
3:13:00 | 50 | 40 | 71
3:14:00 | 50 | 40 | 73
3:15:00 | 50 | 40 | 74
3:16:00 | 50 | 40 | 74