## Sheet1
Колонка_1 | Колонка_2 | Колонка_3 | Колонка_4
--Test Summary--
Full Path and File Name
Instrument Name | 7222 #2
Instrument Type | Consistometer
Instrument Serial Number | 128
Test Start Date | 15.10.2002
Test Start Time | 11:49:24
Test Stop Date | 15.10.2002
Test Stop Time | 14:16:39
Test Length | 2:27:15
Final Sample Time Offset | 2:27:00
Controller Schedule Name
Sampling Period | 60 seconds
Comments | MPa: 34(33min); T: 60C(33min); tap water, dry-blending
Information | WellID | 1b/130
Information | Customer | Kogalym-LUKAIK
Information | CementClass | A
Information | CementMfr | Sukhoy Log
Information | Additives | 8%Gel+0.7%D-19+0.1%LignoCan
Information | Density | 1500
Information | BHCT | 60
Information | BHST | 78
Information | FluidLoss
Information | JobType | 146 mm csg tail slurry
Calculated Value | Thickening_Time | 2:08:00
Calculated Value | Setting Time | N/A
Initial Temperature (C) | 22 C
Final Temperature (C) | 60 C
Initial Pressure (MPa) | 1 MPa
Final Pressure (MPa) | 34 MPa
Initial Consistency (Bc) | 3 Bc
Final Consistency (Bc) | 88 Bc
--Data--
Time (HH:MM:SS) | Temperature (C) | Pressure (MPa) | Consistency (Bc)
0:00:00 | 22 | 1 | 3
0:01:00 | 22 | 3 | 3
0:02:00 | 22 | 4 | 4
0:03:00 | 22 | 5 | 6
0:04:00 | 23 | 6 | 3
0:05:00 | 23 | 7 | 6
0:06:00 | 24 | 8 | 4
0:07:00 | 25 | 9 | 5
0:08:00 | 26 | 10 | 5
0:09:00 | 27 | 11 | 3
0:10:00 | 28 | 12 | 3
0:11:00 | 30 | 13 | 4
0:12:00 | 31 | 15 | 4
0:13:00 | 33 | 15 | 4
0:14:00 | 34 | 16 | 4
0:15:00 | 36 | 17 | 3
0:16:00 | 37 | 18 | 4
0:17:00 | 39 | 19 | 4
0:18:00 | 40 | 20 | 4
0:19:00 | 42 | 21 | 4
0:20:00 | 43 | 22 | 5
0:21:00 | 45 | 23 | 4
0:22:00 | 46 | 24 | 3
0:23:00 | 47 | 25 | 3
0:24:00 | 49 | 26 | 3
0:25:00 | 50 | 27 | 3
0:26:00 | 51 | 28 | 3
0:27:00 | 52 | 29 | 3
0:28:00 | 54 | 30 | 3
0:29:00 | 55 | 31 | 3
0:30:00 | 56 | 32 | 3
0:31:00 | 57 | 33 | 3
0:32:00 | 58 | 33 | 3
0:33:00 | 59 | 34 | 3
0:34:00 | 60 | 34 | 4
0:35:00 | 61 | 35 | 4
0:36:00 | 62 | 35 | 3
0:37:00 | 63 | 35 | 2
0:38:00 | 63 | 34 | 2
0:39:00 | 64 | 34 | 2
0:40:00 | 64 | 34 | 2
0:41:00 | 64 | 34 | 2
0:42:00 | 64 | 34 | 2
0:43:00 | 64 | 34 | 2
0:44:00 | 64 | 34 | 2
0:45:00 | 64 | 34 | 3
0:46:00 | 64 | 34 | 3
0:47:00 | 64 | 34 | 4
0:48:00 | 64 | 34 | 6
0:49:00 | 63 | 34 | 11
0:50:00 | 63 | 34 | 10
0:51:00 | 63 | 34 | 11
0:52:00 | 62 | 34 | 12
0:53:00 | 62 | 34 | 8
0:54:00 | 62 | 34 | 9
0:55:00 | 62 | 34 | 9
0:56:00 | 61 | 34 | 8
0:57:00 | 61 | 34 | 9
0:58:00 | 61 | 34 | 7
0:59:00 | 61 | 34 | 8
1:00:00 | 61 | 34 | 9
1:01:00 | 61 | 34 | 11
1:02:00 | 60 | 34 | 11
1:03:00 | 60 | 34 | 11
1:04:00 | 60 | 34 | 14
1:05:00 | 60 | 34 | 14
1:06:00 | 60 | 34 | 12
1:07:00 | 60 | 34 | 15
1:08:00 | 60 | 34 | 14
1:09:00 | 60 | 34 | 13
1:10:00 | 60 | 34 | 17
1:11:00 | 60 | 34 | 15
1:12:00 | 60 | 34 | 15
1:13:00 | 60 | 34 | 16
1:14:00 | 60 | 34 | 14
1:15:00 | 60 | 34 | 12
1:16:00 | 60 | 34 | 12
1:17:00 | 61 | 34 | 12
1:18:00 | 60 | 34 | 12
1:19:00 | 61 | 34 | 13
1:20:00 | 60 | 34 | 13
1:21:00 | 60 | 34 | 13
1:22:00 | 60 | 34 | 14
1:23:00 | 60 | 34 | 14
1:24:00 | 60 | 34 | 16
1:25:00 | 60 | 34 | 15
1:26:00 | 60 | 34 | 15
1:27:00 | 60 | 34 | 15
1:28:00 | 60 | 34 | 16
1:29:00 | 60 | 34 | 16
1:30:00 | 60 | 34 | 16
1:31:00 | 60 | 34 | 17
1:32:00 | 60 | 34 | 17
1:33:00 | 60 | 34 | 18
1:34:00 | 60 | 34 | 18
1:35:00 | 60 | 34 | 18
1:36:00 | 60 | 34 | 18
1:37:00 | 60 | 34 | 19
1:38:00 | 60 | 34 | 19
1:39:00 | 60 | 34 | 20
1:40:00 | 60 | 34 | 21
1:41:00 | 60 | 34 | 22
1:42:00 | 60 | 34 | 22
1:43:00 | 60 | 34 | 23
1:44:00 | 60 | 34 | 24
1:45:00 | 60 | 34 | 25
1:46:00 | 60 | 34 | 26
1:47:00 | 60 | 34 | 28
1:48:00 | 60 | 34 | 29
1:49:00 | 60 | 34 | 31
1:50:00 | 60 | 34 | 34
1:51:00 | 60 | 34 | 34
1:52:00 | 60 | 34 | 36
1:53:00 | 60 | 34 | 38
1:54:00 | 60 | 34 | 39
1:55:00 | 60 | 34 | 41
1:56:00 | 60 | 34 | 45
1:57:00 | 60 | 34 | 46
1:58:00 | 60 | 34 | 48
1:59:00 | 60 | 34 | 50
2:00:00 | 60 | 34 | 54
2:01:00 | 60 | 34 | 62
2:02:00 | 60 | 34 | 62
2:03:00 | 60 | 34 | 63
2:04:00 | 60 | 34 | 66
2:05:00 | 60 | 34 | 68
2:06:00 | 60 | 34 | 69
2:07:00 | 60 | 34 | 70
2:08:00 | 60 | 34 | 73
2:09:00 | 60 | 34 | 73
2:10:00 | 60 | 34 | 72
2:11:00 | 60 | 34 | 75
2:12:00 | 60 | 34 | 76
2:13:00 | 60 | 34 | 78
2:14:00 | 60 | 34 | 80
2:15:00 | 60 | 34 | 80
2:16:00 | 60 | 34 | 81
2:17:00 | 60 | 34 | 81
2:18:00 | 60 | 34 | 81
2:19:00 | 60 | 34 | 82
2:20:00 | 60 | 34 | 83
2:21:00 | 60 | 34 | 83
2:22:00 | 60 | 34 | 82
2:23:00 | 60 | 34 | 85
2:24:00 | 60 | 34 | 85
2:25:00 | 60 | 34 | 85
2:26:00 | 60 | 34 | 88
2:27:00 | 60 | 34 | 88