## Sheet1
Колонка_1 | Колонка_2 | Колонка_3 | Колонка_4
--Test Summary--
Full Path and File Name
Instrument Name | 7222 #2
Instrument Type | Consistometer
Instrument Serial Number | 128
Test Start Date | 15.10.2002
Test Start Time | 15:01:58
Test Stop Date | 15.10.2002
Test Stop Time | 18:00:33
Test Length | 2:58:35
Final Sample Time Offset | 2:58:00
Controller Schedule Name
Sampling Period | 60 seconds
Comments | MPa: 34(33min); T: 60C(33min); tap water, dry-blending
Information | WellID | 1b/130
Information | Customer | Kogalym-LUKAIK
Information | CementClass | A
Information | CementMfr | Sukhoy Log
Information | Additives | 8%Gel+0.7%D-19+0.2%LignoCan
Information | Density | 1500
Information | BHCT | 60
Information | BHST | 78
Information | FluidLoss
Information | JobType | 146 mm csg lead slurry
Calculated Value | Thickening_Time | 2:57:00
Calculated Value | Setting Time | N/A
Initial Temperature (C) | 26 C
Final Temperature (C) | 60 C
Initial Pressure (MPa) | 5 MPa
Final Pressure (MPa) | 34 MPa
Initial Consistency (Bc) | 2 Bc
Final Consistency (Bc) | 77 Bc
--Data--
Time (HH:MM:SS) | Temperature (C) | Pressure (MPa) | Consistency (Bc)
0:00:00 | 26 | 5 | 2
0:01:00 | 26 | 6 | 4
0:02:00 | 27 | 8 | 2
0:03:00 | 28 | 9 | 4
0:04:00 | 28 | 9 | 4
0:05:00 | 29 | 11 | 14
0:06:00 | 30 | 11 | 18
0:07:00 | 31 | 12 | 11
0:08:00 | 32 | 14 | 16
0:09:00 | 34 | 15 | 4
0:10:00 | 35 | 16 | 7
0:11:00 | 36 | 17 | 6
0:12:00 | 38 | 18 | 6
0:13:00 | 39 | 19 | 23
0:14:00 | 40 | 20 | 18
0:15:00 | 42 | 21 | 15
0:16:00 | 43 | 22 | 10
0:17:00 | 44 | 23 | 7
0:18:00 | 46 | 23 | 16
0:19:00 | 47 | 25 | 13
0:20:00 | 48 | 25 | 11
0:21:00 | 49 | 26 | 6
0:22:00 | 51 | 27 | 9
0:23:00 | 52 | 28 | 6
0:24:00 | 53 | 29 | 6
0:25:00 | 54 | 30 | 10
0:26:00 | 55 | 31 | 4
0:27:00 | 56 | 32 | 3
0:28:00 | 58 | 33 | 5
0:29:00 | 59 | 34 | 3
0:30:00 | 60 | 35 | 2
0:31:00 | 61 | 34 | 3
0:32:00 | 62 | 35 | 4
0:33:00 | 63 | 35 | 5
0:34:00 | 63 | 35 | 5
0:35:00 | 64 | 34 | 5
0:36:00 | 64 | 34 | 4
0:37:00 | 64 | 34 | 6
0:38:00 | 64 | 34 | 8
0:39:00 | 65 | 34 | 3
0:40:00 | 64 | 34 | 3
0:41:00 | 64 | 34 | 2
0:42:00 | 64 | 34 | 2
0:43:00 | 64 | 34 | 2
0:44:00 | 64 | 34 | 2
0:45:00 | 63 | 34 | 2
0:46:00 | 63 | 34 | 2
0:47:00 | 62 | 34 | 2
0:48:00 | 62 | 34 | 2
0:49:00 | 62 | 34 | 2
0:50:00 | 62 | 34 | 2
0:51:00 | 61 | 34 | 2
0:52:00 | 61 | 34 | 2
0:53:00 | 61 | 34 | 2
0:54:00 | 61 | 34 | 2
0:55:00 | 61 | 34 | 2
0:56:00 | 60 | 34 | 2
0:57:00 | 60 | 34 | 2
0:58:00 | 60 | 34 | 2
0:59:00 | 60 | 34 | 2
1:00:00 | 60 | 34 | 2
1:01:00 | 60 | 34 | 2
1:02:00 | 60 | 34 | 2
1:03:00 | 60 | 34 | 2
1:04:00 | 60 | 34 | 2
1:05:00 | 60 | 34 | 2
1:06:00 | 60 | 34 | 2
1:07:00 | 60 | 34 | 2
1:08:00 | 60 | 34 | 2
1:09:00 | 60 | 34 | 2
1:10:00 | 60 | 34 | 2
1:11:00 | 60 | 34 | 2
1:12:00 | 60 | 34 | 2
1:13:00 | 60 | 34 | 2
1:14:00 | 60 | 34 | 2
1:15:00 | 60 | 34 | 2
1:16:00 | 60 | 34 | 2
1:17:00 | 60 | 34 | 2
1:18:00 | 60 | 34 | 2
1:19:00 | 60 | 34 | 2
1:20:00 | 61 | 34 | 2
1:21:00 | 60 | 34 | 2
1:22:00 | 60 | 34 | 2
1:23:00 | 60 | 34 | 2
1:24:00 | 61 | 34 | 2
1:25:00 | 60 | 34 | 2
1:26:00 | 60 | 34 | 2
1:27:00 | 60 | 34 | 2
1:28:00 | 60 | 34 | 2
1:29:00 | 60 | 34 | 2
1:30:00 | 60 | 34 | 3
1:31:00 | 60 | 34 | 3
1:32:00 | 60 | 34 | 4
1:33:00 | 60 | 34 | 4
1:34:00 | 60 | 34 | 4
1:35:00 | 60 | 34 | 4
1:36:00 | 60 | 34 | 4
1:37:00 | 60 | 34 | 4
1:38:00 | 60 | 34 | 5
1:39:00 | 60 | 34 | 5
1:40:00 | 60 | 34 | 6
1:41:00 | 60 | 34 | 11
1:42:00 | 60 | 34 | 8
1:43:00 | 60 | 34 | 12
1:44:00 | 60 | 34 | 10
1:45:00 | 60 | 34 | 8
1:46:00 | 60 | 34 | 7
1:47:00 | 60 | 34 | 8
1:48:00 | 60 | 34 | 8
1:49:00 | 60 | 34 | 8
1:50:00 | 60 | 34 | 8
1:51:00 | 60 | 34 | 8
1:52:00 | 60 | 34 | 8
1:53:00 | 60 | 34 | 8
1:54:00 | 60 | 34 | 8
1:55:00 | 60 | 34 | 8
1:56:00 | 60 | 34 | 8
1:57:00 | 60 | 34 | 9
1:58:00 | 60 | 34 | 9
1:59:00 | 60 | 34 | 9
2:00:00 | 60 | 34 | 9
2:01:00 | 60 | 34 | 10
2:02:00 | 60 | 34 | 10
2:03:00 | 60 | 34 | 10
2:04:00 | 60 | 34 | 10
2:05:00 | 60 | 34 | 10
2:06:00 | 60 | 34 | 10
2:07:00 | 60 | 34 | 10
2:08:00 | 60 | 34 | 10
2:09:00 | 60 | 34 | 10
2:10:00 | 60 | 34 | 10
2:11:00 | 60 | 34 | 10
2:12:00 | 60 | 34 | 10
2:13:00 | 60 | 34 | 10
2:14:00 | 60 | 34 | 11
2:15:00 | 60 | 34 | 11
2:16:00 | 60 | 34 | 12
2:17:00 | 60 | 34 | 12
2:18:00 | 60 | 34 | 12
2:19:00 | 60 | 34 | 13
2:20:00 | 60 | 34 | 13
2:21:00 | 60 | 34 | 14
2:22:00 | 60 | 34 | 15
2:23:00 | 60 | 34 | 15
2:24:00 | 60 | 34 | 16
2:25:00 | 60 | 34 | 16
2:26:00 | 60 | 34 | 16
2:27:00 | 60 | 34 | 16
2:28:00 | 60 | 34 | 16
2:29:00 | 60 | 34 | 18
2:30:00 | 60 | 34 | 20
2:31:00 | 60 | 34 | 20
2:32:00 | 60 | 34 | 22
2:33:00 | 60 | 34 | 25
2:34:00 | 60 | 34 | 25
2:35:00 | 60 | 34 | 26
2:36:00 | 60 | 34 | 27
2:37:00 | 60 | 34 | 28
2:38:00 | 60 | 34 | 29
2:39:00 | 60 | 34 | 31
2:40:00 | 60 | 34 | 33
2:41:00 | 60 | 34 | 35
2:42:00 | 60 | 34 | 38
2:43:00 | 60 | 34 | 40
2:44:00 | 60 | 34 | 41
2:45:00 | 60 | 34 | 43
2:46:00 | 60 | 34 | 45
2:47:00 | 60 | 34 | 48
2:48:00 | 60 | 34 | 50
2:49:00 | 60 | 34 | 53
2:50:00 | 60 | 34 | 55
2:51:00 | 60 | 34 | 58
2:52:00 | 60 | 34 | 60
2:53:00 | 60 | 34 | 65
2:54:00 | 60 | 34 | 65
2:55:00 | 60 | 34 | 69
2:56:00 | 60 | 34 | 71
2:57:00 | 60 | 34 | 73
2:58:00 | 60 | 34 | 77