## Sheet1
Колонка_1 | Колонка_2 | Колонка_3 | Колонка_4
--Test Summary--
Full Path and File Name
Instrument Name | 7222 #2
Instrument Type | Consistometer
Instrument Serial Number | 128
Test Start Date | 15.10.2002
Test Start Time | 18:55:01
Test Stop Date | 15.10.2002
Test Stop Time | 23:12:01
Test Length | 4:17:00
Final Sample Time Offset | 4:17:00
Controller Schedule Name
Sampling Period | 60 seconds
Comments | MPa: 34(33min); T: 60C(33min); tap water, dry-blending
Information | WellID | 1b/130
Information | Customer | Kogalym-LUKAIK
Information | CementClass | G
Information | CementMfr | Dyckerhoff
Information | Additives | 8%Gel+0.7%D-19+0.3%LignoCan
Information | Density | 1900
Information | BHCT | 60
Information | BHST | 78
Information | FluidLoss
Information | JobType | 146 mm csg lead slurry
Calculated Value | Thickening_Time | 4:06:00
Calculated Value | Setting Time | 4:17:00
Initial Temperature (C) | 24 C
Final Temperature (C) | 61 C
Initial Pressure (MPa) | 1 MPa
Final Pressure (MPa) | 34 MPa
Initial Consistency (Bc) | 3 Bc
Final Consistency (Bc) | 104 Bc
--Data--
Time (HH:MM:SS) | Temperature (C) | Pressure (MPa) | Consistency (Bc)
0:00:00 | 24 | 1 | 3
0:01:00 | 24 | 3 | 2
0:02:00 | 24 | 4 | 2
0:03:00 | 23 | 5 | 2
0:04:00 | 23 | 6 | 2
0:05:00 | 23 | 7 | 4
0:06:00 | 24 | 8 | 2
0:07:00 | 24 | 9 | 2
0:08:00 | 25 | 10 | 2
0:09:00 | 26 | 11 | 2
0:10:00 | 28 | 12 | 2
0:11:00 | 29 | 13 | 2
0:12:00 | 31 | 14 | 2
0:13:00 | 33 | 15 | 1
0:14:00 | 34 | 16 | 2
0:15:00 | 36 | 17 | 2
0:16:00 | 38 | 18 | 2
0:17:00 | 39 | 19 | 2
0:18:00 | 41 | 20 | 2
0:19:00 | 43 | 21 | 2
0:20:00 | 44 | 22 | 2
0:21:00 | 46 | 23 | 2
0:22:00 | 47 | 24 | 2
0:23:00 | 49 | 24 | 1
0:24:00 | 50 | 25 | 1
0:25:00 | 51 | 26 | 1
0:26:00 | 52 | 27 | 1
0:27:00 | 53 | 28 | 1
0:28:00 | 55 | 29 | 1
0:29:00 | 55 | 30 | 1
0:30:00 | 57 | 31 | 1
0:31:00 | 57 | 32 | 1
0:32:00 | 59 | 33 | 1
0:33:00 | 60 | 34 | 1
0:34:00 | 61 | 34 | 1
0:35:00 | 62 | 34 | 1
0:36:00 | 63 | 34 | 1
0:37:00 | 63 | 34 | 1
0:38:00 | 64 | 34 | 1
0:39:00 | 65 | 34 | 1
0:40:00 | 65 | 34 | 1
0:41:00 | 65 | 34 | 1
0:42:00 | 65 | 34 | 1
0:43:00 | 65 | 34 | 1
0:44:00 | 65 | 34 | 1
0:45:00 | 64 | 34 | 1
0:46:00 | 64 | 34 | 1
0:47:00 | 64 | 34 | 1
0:48:00 | 63 | 34 | 1
0:49:00 | 63 | 34 | 1
0:50:00 | 63 | 34 | 1
0:51:00 | 62 | 34 | 1
0:52:00 | 62 | 34 | 1
0:53:00 | 62 | 34 | 1
0:54:00 | 62 | 34 | 2
0:55:00 | 61 | 34 | 2
0:56:00 | 61 | 34 | 2
0:57:00 | 61 | 34 | 2
0:58:00 | 61 | 34 | 2
0:59:00 | 61 | 34 | 2
1:00:00 | 61 | 34 | 2
1:01:00 | 60 | 34 | 2
1:02:00 | 60 | 34 | 2
1:03:00 | 60 | 34 | 2
1:04:00 | 60 | 34 | 2
1:05:00 | 60 | 34 | 2
1:06:00 | 60 | 34 | 2
1:07:00 | 60 | 34 | 2
1:08:00 | 60 | 34 | 2
1:09:00 | 60 | 35 | 2
1:10:00 | 60 | 35 | 2
1:11:00 | 60 | 34 | 1
1:12:00 | 60 | 35 | 2
1:13:00 | 60 | 35 | 1
1:14:00 | 60 | 35 | 1
1:15:00 | 60 | 35 | 1
1:16:00 | 60 | 35 | 1
1:17:00 | 60 | 35 | 1
1:18:00 | 60 | 35 | 1
1:19:00 | 60 | 35 | 1
1:20:00 | 60 | 35 | 1
1:21:00 | 60 | 34 | 1
1:22:00 | 60 | 35 | 1
1:23:00 | 60 | 35 | 1
1:24:00 | 60 | 34 | 1
1:25:00 | 60 | 35 | 1
1:26:00 | 60 | 35 | 1
1:27:00 | 60 | 35 | 1
1:28:00 | 60 | 35 | 1
1:29:00 | 60 | 35 | 1
1:30:00 | 60 | 35 | 1
1:31:00 | 60 | 35 | 1
1:32:00 | 60 | 35 | 1
1:33:00 | 60 | 35 | 1
1:34:00 | 60 | 35 | 1
1:35:00 | 60 | 35 | 1
1:36:00 | 60 | 35 | 1
1:37:00 | 60 | 34 | 1
1:38:00 | 60 | 35 | 1
1:39:00 | 60 | 35 | 1
1:40:00 | 60 | 35 | 1
1:41:00 | 60 | 35 | 1
1:42:00 | 60 | 35 | 1
1:43:00 | 60 | 35 | 1
1:44:00 | 60 | 35 | 1
1:45:00 | 60 | 35 | 1
1:46:00 | 60 | 34 | 1
1:47:00 | 60 | 34 | 1
1:48:00 | 60 | 35 | 1
1:49:00 | 60 | 35 | 1
1:50:00 | 60 | 35 | 1
1:51:00 | 60 | 34 | 1
1:52:00 | 60 | 34 | 1
1:53:00 | 60 | 35 | 1
1:54:00 | 60 | 35 | 1
1:55:00 | 60 | 34 | 1
1:56:00 | 60 | 35 | 1
1:57:00 | 60 | 34 | 1
1:58:00 | 60 | 35 | 1
1:59:00 | 60 | 34 | 1
2:00:00 | 60 | 35 | 1
2:01:00 | 60 | 35 | 1
2:02:00 | 60 | 34 | 1
2:03:00 | 60 | 35 | 1
2:04:00 | 60 | 35 | 1
2:05:00 | 60 | 34 | 1
2:06:00 | 60 | 35 | 1
2:07:00 | 60 | 34 | 1
2:08:00 | 60 | 34 | 1
2:09:00 | 60 | 34 | 1
2:10:00 | 60 | 35 | 1
2:11:00 | 60 | 35 | 1
2:12:00 | 60 | 34 | 1
2:13:00 | 60 | 35 | 1
2:14:00 | 60 | 35 | 1
2:15:00 | 60 | 35 | 1
2:16:00 | 60 | 35 | 1
2:17:00 | 60 | 35 | 1
2:18:00 | 60 | 35 | 1
2:19:00 | 60 | 35 | 1
2:20:00 | 60 | 34 | 1
2:21:00 | 60 | 35 | 1
2:22:00 | 60 | 35 | 1
2:23:00 | 60 | 34 | 1
2:24:00 | 60 | 34 | 1
2:25:00 | 60 | 35 | 1
2:26:00 | 60 | 35 | 1
2:27:00 | 60 | 34 | 1
2:28:00 | 60 | 34 | 1
2:29:00 | 60 | 34 | 2
2:30:00 | 60 | 34 | 2
2:31:00 | 60 | 34 | 2
2:32:00 | 60 | 35 | 2
2:33:00 | 60 | 34 | 2
2:34:00 | 60 | 35 | 2
2:35:00 | 60 | 34 | 3
2:36:00 | 60 | 35 | 4
2:37:00 | 60 | 34 | 4
2:38:00 | 60 | 34 | 4
2:39:00 | 60 | 34 | 4
2:40:00 | 60 | 34 | 4
2:41:00 | 60 | 34 | 4
2:42:00 | 60 | 34 | 4
2:43:00 | 60 | 35 | 4
2:44:00 | 60 | 34 | 4
2:45:00 | 60 | 34 | 5
2:46:00 | 60 | 34 | 5
2:47:00 | 60 | 34 | 5
2:48:00 | 60 | 34 | 5
2:49:00 | 60 | 34 | 5
2:50:00 | 60 | 34 | 5
2:51:00 | 60 | 34 | 6
2:52:00 | 60 | 34 | 6
2:53:00 | 60 | 34 | 6
2:54:00 | 60 | 34 | 6
2:55:00 | 60 | 34 | 6
2:56:00 | 60 | 34 | 6
2:57:00 | 60 | 34 | 6
2:58:00 | 60 | 34 | 6
2:59:00 | 60 | 34 | 6
3:00:00 | 60 | 34 | 7
3:01:00 | 60 | 34 | 7
3:02:00 | 60 | 34 | 7
3:03:00 | 60 | 34 | 7
3:04:00 | 60 | 34 | 7
3:05:00 | 60 | 34 | 7
3:06:00 | 60 | 34 | 7
3:07:00 | 60 | 34 | 8
3:08:00 | 60 | 34 | 8
3:09:00 | 60 | 34 | 8
3:10:00 | 60 | 34 | 8
3:11:00 | 60 | 34 | 8
3:12:00 | 60 | 34 | 8
3:13:00 | 60 | 34 | 8
3:14:00 | 60 | 34 | 9
3:15:00 | 60 | 34 | 9
3:16:00 | 60 | 34 | 9
3:17:00 | 60 | 34 | 9
3:18:00 | 60 | 34 | 9
3:19:00 | 60 | 34 | 10
3:20:00 | 60 | 34 | 10
3:21:00 | 60 | 34 | 11
3:22:00 | 60 | 34 | 11
3:23:00 | 60 | 34 | 11
3:24:00 | 60 | 34 | 11
3:25:00 | 60 | 34 | 12
3:26:00 | 60 | 34 | 12
3:27:00 | 60 | 34 | 13
3:28:00 | 60 | 34 | 13
3:29:00 | 60 | 34 | 13
3:30:00 | 60 | 34 | 13
3:31:00 | 60 | 34 | 14
3:32:00 | 60 | 34 | 15
3:33:00 | 60 | 34 | 16
3:34:00 | 60 | 34 | 17
3:35:00 | 60 | 34 | 17
3:36:00 | 60 | 34 | 18
3:37:00 | 60 | 34 | 18
3:38:00 | 60 | 34 | 19
3:39:00 | 60 | 34 | 20
3:40:00 | 60 | 34 | 22
3:41:00 | 60 | 34 | 22
3:42:00 | 60 | 34 | 23
3:43:00 | 60 | 34 | 24
3:44:00 | 60 | 34 | 26
3:45:00 | 60 | 34 | 26
3:46:00 | 60 | 34 | 28
3:47:00 | 60 | 34 | 28
3:48:00 | 60 | 34 | 30
3:49:00 | 60 | 34 | 33
3:50:00 | 60 | 34 | 36
3:51:00 | 60 | 34 | 36
3:52:00 | 60 | 34 | 37
3:53:00 | 60 | 34 | 39
3:54:00 | 60 | 34 | 42
3:55:00 | 60 | 34 | 44
3:56:00 | 60 | 34 | 46
3:57:00 | 60 | 34 | 47
3:58:00 | 60 | 34 | 67
3:59:00 | 60 | 34 | 58
4:00:00 | 60 | 34 | 61
4:01:00 | 60 | 34 | 71
4:02:00 | 60 | 34 | 69
4:03:00 | 60 | 34 | 86
4:04:00 | 60 | 34 | 68
4:05:00 | 60 | 34 | 72
4:06:00 | 60 | 34 | 82
4:07:00 | 60 | 34 | 79
4:08:00 | 60 | 34 | 79
4:09:00 | 60 | 34 | 80
4:10:00 | 60 | 34 | 84
4:11:00 | 60 | 34 | 86
4:12:00 | 60 | 34 | 88
4:13:00 | 60 | 34 | 91
4:14:00 | 60 | 34 | 89
4:15:00 | 60 | 34 | 93
4:16:00 | 60 | 34 | 101
4:17:00 | 61 | 34 | 104