## Sheet1
Колонка_1 | Колонка_2 | Колонка_3 | Колонка_4
--Test Summary--
Full Path and File Name
Instrument Name | 7222 #2
Instrument Type | Consistometer
Instrument Serial Number | 128
Test Start Date | 28.06.2002
Test Start Time | 3:10:52
Test Stop Date | 28.06.2002
Test Stop Time | 18:42:22
Test Length | 15:31:30
Final Sample Time Offset | 15:31:00
Controller Schedule Name
Sampling Period | 60 seconds
Comments | MPa: 25(30min); T: 50C(30min); field water, dry blend from Kogalym
Information | WellID | 62/na
Information | Customer | Kogalym
Information | CementClass | A
Information | CementMfr | Suhoy Log
Information | Additives | 8%PPB Gel+0.7%D-19+0.1%LignoCan
Information | Density | 1500
Information | BHCT | 50
Information | BHST | 70
Information | FluidLoss | 502.7cc/30min (124cc/7.3min)
Information | JobType | 146 mm csg lead slurry
Calculated Value | Thickening_Time | 4:56:00
Calculated Value | Setting Time | N/A
Initial Temperature (C) | 25 C
Final Temperature (C) | 29 C
Initial Pressure (MPa) | 2 MPa
Final Pressure (MPa) | 25 MPa
Initial Consistency (Bc) | 25 Bc
Final Consistency (Bc) | 87 Bc
--Data--
Time (HH:MM:SS) | Temperature (C) | Pressure (MPa) | Consistency (Bc)
0:00:00 | 25 | 2 | 25
0:01:00 | 25 | 3 | 25
0:02:00 | 25 | 3 | 24
0:03:00 | 25 | 4 | 24
0:04:00 | 25 | 5 | 24
0:05:00 | 25 | 6 | 25
0:06:00 | 26 | 7 | 24
0:07:00 | 26 | 8 | 25
0:08:00 | 27 | 8 | 24
0:09:00 | 28 | 9 | 24
0:10:00 | 29 | 10 | 24
0:11:00 | 30 | 11 | 24
0:12:00 | 31 | 12 | 23
0:13:00 | 32 | 13 | 24
0:14:00 | 33 | 14 | 24
0:15:00 | 34 | 14 | 23
0:16:00 | 35 | 15 | 25
0:17:00 | 37 | 16 | 30
0:18:00 | 38 | 17 | 27
0:19:00 | 39 | 17 | 25
0:20:00 | 40 | 18 | 24
0:21:00 | 42 | 19 | 24
0:22:00 | 43 | 19 | 23
0:23:00 | 44 | 20 | 23
0:24:00 | 45 | 20 | 25
0:25:00 | 46 | 21 | 22
0:26:00 | 47 | 22 | 23
0:27:00 | 48 | 23 | 23
0:28:00 | 49 | 24 | 21
0:29:00 | 49 | 24 | 21
0:30:00 | 50 | 25 | 21
0:31:00 | 51 | 26 | 21
0:32:00 | 51 | 26 | 21
0:33:00 | 52 | 26 | 21
0:34:00 | 52 | 26 | 22
0:35:00 | 53 | 26 | 21
0:36:00 | 53 | 25 | 22
0:37:00 | 53 | 25 | 22
0:38:00 | 53 | 25 | 22
0:39:00 | 53 | 25 | 22
0:40:00 | 53 | 25 | 22
0:41:00 | 53 | 25 | 22
0:42:00 | 52 | 25 | 21
0:43:00 | 52 | 25 | 21
0:44:00 | 52 | 25 | 21
0:45:00 | 51 | 25 | 23
0:46:00 | 51 | 25 | 20
0:47:00 | 51 | 25 | 20
0:48:00 | 50 | 25 | 20
0:49:00 | 50 | 25 | 20
0:50:00 | 50 | 25 | 21
0:51:00 | 49 | 25 | 21
0:52:00 | 49 | 25 | 21
0:53:00 | 49 | 25 | 21
0:54:00 | 49 | 25 | 21
0:55:00 | 49 | 26 | 21
0:56:00 | 49 | 26 | 21
0:57:00 | 49 | 26 | 21
0:58:00 | 49 | 26 | 21
0:59:00 | 49 | 26 | 22
1:00:00 | 49 | 26 | 22
1:01:00 | 49 | 26 | 22
1:02:00 | 49 | 26 | 22
1:03:00 | 49 | 26 | 22
1:04:00 | 49 | 26 | 22
1:05:00 | 49 | 26 | 22
1:06:00 | 49 | 26 | 22
1:07:00 | 49 | 26 | 23
1:08:00 | 49 | 26 | 22
1:09:00 | 49 | 26 | 21
1:10:00 | 49 | 26 | 20
1:11:00 | 49 | 26 | 20
1:12:00 | 49 | 26 | 20
1:13:00 | 49 | 26 | 20
1:14:00 | 49 | 26 | 19
1:15:00 | 49 | 26 | 19
1:16:00 | 50 | 26 | 19
1:17:00 | 49 | 26 | 19
1:18:00 | 49 | 26 | 19
1:19:00 | 49 | 26 | 19
1:20:00 | 49 | 26 | 20
1:21:00 | 49 | 26 | 19
1:22:00 | 49 | 26 | 19
1:23:00 | 49 | 26 | 19
1:24:00 | 49 | 26 | 19
1:25:00 | 49 | 26 | 19
1:26:00 | 49 | 26 | 19
1:27:00 | 49 | 26 | 19
1:28:00 | 49 | 26 | 19
1:29:00 | 49 | 26 | 19
1:30:00 | 49 | 26 | 19
1:31:00 | 49 | 26 | 19
1:32:00 | 49 | 26 | 19
1:33:00 | 49 | 26 | 19
1:34:00 | 49 | 26 | 20
1:35:00 | 49 | 26 | 19
1:36:00 | 49 | 26 | 19
1:37:00 | 49 | 26 | 19
1:38:00 | 49 | 26 | 19
1:39:00 | 49 | 26 | 19
1:40:00 | 49 | 26 | 19
1:41:00 | 49 | 26 | 19
1:42:00 | 49 | 26 | 21
1:43:00 | 49 | 26 | 19
1:44:00 | 49 | 26 | 19
1:45:00 | 49 | 26 | 19
1:46:00 | 49 | 26 | 19
1:47:00 | 49 | 26 | 19
1:48:00 | 49 | 26 | 19
1:49:00 | 49 | 26 | 19
1:50:00 | 49 | 26 | 19
1:51:00 | 49 | 26 | 19
1:52:00 | 49 | 26 | 19
1:53:00 | 49 | 26 | 19
1:54:00 | 49 | 26 | 19
1:55:00 | 49 | 26 | 19
1:56:00 | 49 | 26 | 19
1:57:00 | 49 | 26 | 19
1:58:00 | 49 | 26 | 19
1:59:00 | 49 | 26 | 19
2:00:00 | 49 | 26 | 19
2:01:00 | 49 | 26 | 19
2:02:00 | 49 | 26 | 19
2:03:00 | 49 | 26 | 19
2:04:00 | 49 | 26 | 19
2:05:00 | 49 | 26 | 19
2:06:00 | 49 | 26 | 19
2:07:00 | 49 | 26 | 19
2:08:00 | 49 | 26 | 19
2:09:00 | 49 | 26 | 19
2:10:00 | 49 | 26 | 20
2:11:00 | 49 | 26 | 19
2:12:00 | 49 | 26 | 19
2:13:00 | 49 | 26 | 19
2:14:00 | 49 | 26 | 19
2:15:00 | 49 | 26 | 19
2:16:00 | 49 | 26 | 18
2:17:00 | 49 | 26 | 18
2:18:00 | 49 | 26 | 18
2:19:00 | 49 | 26 | 18
2:20:00 | 49 | 26 | 18
2:21:00 | 49 | 26 | 18
2:22:00 | 49 | 26 | 18
2:23:00 | 49 | 26 | 18
2:24:00 | 49 | 26 | 19
2:25:00 | 49 | 26 | 18
2:26:00 | 49 | 26 | 18
2:27:00 | 49 | 26 | 18
2:28:00 | 49 | 26 | 18
2:29:00 | 49 | 26 | 18
2:30:00 | 49 | 26 | 18
2:31:00 | 49 | 26 | 18
2:32:00 | 49 | 26 | 18
2:33:00 | 49 | 26 | 18
2:34:00 | 49 | 26 | 18
2:35:00 | 49 | 26 | 18
2:36:00 | 49 | 26 | 18
2:37:00 | 49 | 26 | 18
2:38:00 | 49 | 26 | 19
2:39:00 | 49 | 26 | 19
2:40:00 | 49 | 26 | 19
2:41:00 | 49 | 26 | 19
2:42:00 | 49 | 26 | 19
2:43:00 | 49 | 26 | 19
2:44:00 | 49 | 26 | 20
2:45:00 | 49 | 26 | 20
2:46:00 | 49 | 26 | 19
2:47:00 | 49 | 26 | 19
2:48:00 | 49 | 26 | 19
2:49:00 | 49 | 26 | 20
2:50:00 | 49 | 26 | 20
2:51:00 | 49 | 26 | 20
2:52:00 | 49 | 26 | 20
2:53:00 | 49 | 26 | 20
2:54:00 | 49 | 26 | 20
2:55:00 | 49 | 25 | 20
2:56:00 | 49 | 26 | 20
2:57:00 | 49 | 26 | 20
2:58:00 | 49 | 26 | 20
2:59:00 | 49 | 26 | 20
3:00:00 | 49 | 26 | 20
3:01:00 | 49 | 26 | 20
3:02:00 | 49 | 26 | 20
3:03:00 | 49 | 26 | 20
3:04:00 | 49 | 26 | 20
3:05:00 | 49 | 26 | 20
3:06:00 | 49 | 26 | 20
3:07:00 | 49 | 26 | 20
3:08:00 | 49 | 26 | 20
3:09:00 | 49 | 26 | 20
3:10:00 | 49 | 26 | 21
3:11:00 | 49 | 26 | 21
3:12:00 | 49 | 26 | 21
3:13:00 | 49 | 26 | 21
3:14:00 | 49 | 26 | 21
3:15:00 | 49 | 26 | 21
3:16:00 | 49 | 26 | 22
3:17:00 | 49 | 26 | 22
3:18:00 | 49 | 26 | 22
3:19:00 | 49 | 26 | 22
3:20:00 | 49 | 26 | 22
3:21:00 | 49 | 26 | 22
3:22:00 | 49 | 26 | 22
3:23:00 | 49 | 26 | 22
3:24:00 | 49 | 26 | 22
3:25:00 | 49 | 26 | 22
3:26:00 | 49 | 26 | 22
3:27:00 | 49 | 26 | 23
3:28:00 | 49 | 26 | 23
3:29:00 | 49 | 26 | 23
3:30:00 | 49 | 26 | 23
3:31:00 | 49 | 26 | 23
3:32:00 | 49 | 26 | 23
3:33:00 | 49 | 26 | 23
3:34:00 | 49 | 26 | 24
3:35:00 | 49 | 26 | 24
3:36:00 | 49 | 26 | 24
3:37:00 | 49 | 26 | 25
3:38:00 | 49 | 26 | 25
3:39:00 | 49 | 26 | 25
3:40:00 | 49 | 26 | 25
3:41:00 | 49 | 26 | 25
3:42:00 | 49 | 26 | 25
3:43:00 | 49 | 26 | 25
3:44:00 | 49 | 26 | 25
3:45:00 | 49 | 26 | 25
3:46:00 | 49 | 26 | 25
3:47:00 | 49 | 26 | 26
3:48:00 | 49 | 26 | 26
3:49:00 | 49 | 26 | 26
3:50:00 | 49 | 26 | 26
3:51:00 | 49 | 26 | 26
3:52:00 | 49 | 26 | 27
3:53:00 | 49 | 26 | 27
3:54:00 | 49 | 26 | 27
3:55:00 | 49 | 26 | 27
3:56:00 | 49 | 26 | 27
3:57:00 | 49 | 26 | 27
3:58:00 | 49 | 26 | 28
3:59:00 | 49 | 26 | 28
4:00:00 | 49 | 26 | 28
4:01:00 | 49 | 26 | 29
4:02:00 | 49 | 26 | 29
4:03:00 | 49 | 26 | 29
4:04:00 | 49 | 26 | 30
4:05:00 | 49 | 26 | 30
4:06:00 | 49 | 26 | 31
4:07:00 | 49 | 26 | 31
4:08:00 | 49 | 26 | 31
4:09:00 | 49 | 26 | 31
4:10:00 | 49 | 26 | 31
4:11:00 | 49 | 26 | 31
4:12:00 | 49 | 26 | 32
4:13:00 | 49 | 25 | 33
4:14:00 | 49 | 25 | 33
4:15:00 | 49 | 25 | 34
4:16:00 | 49 | 25 | 35
4:17:00 | 49 | 26 | 35
4:18:00 | 49 | 26 | 35
4:19:00 | 49 | 25 | 36
4:20:00 | 49 | 25 | 36
4:21:00 | 49 | 25 | 37
4:22:00 | 49 | 25 | 38
4:23:00 | 49 | 25 | 38
4:24:00 | 49 | 26 | 39
4:25:00 | 49 | 25 | 40
4:26:00 | 49 | 25 | 41
4:27:00 | 49 | 25 | 42
4:28:00 | 49 | 25 | 42
4:29:00 | 49 | 25 | 43
4:30:00 | 49 | 25 | 44
4:31:00 | 49 | 25 | 45
4:32:00 | 49 | 25 | 46
4:33:00 | 49 | 25 | 46
4:34:00 | 49 | 25 | 47
4:35:00 | 49 | 25 | 48
4:36:00 | 49 | 25 | 50
4:37:00 | 49 | 25 | 50
4:38:00 | 49 | 25 | 51
4:39:00 | 49 | 25 | 53
4:40:00 | 49 | 25 | 54
4:41:00 | 49 | 25 | 55
4:42:00 | 49 | 25 | 56
4:43:00 | 49 | 25 | 58
4:44:00 | 49 | 25 | 59
4:45:00 | 49 | 25 | 60
4:46:00 | 49 | 25 | 62
4:47:00 | 49 | 25 | 62
4:48:00 | 49 | 25 | 63
4:49:00 | 49 | 25 | 64
4:50:00 | 49 | 25 | 65
4:51:00 | 49 | 25 | 66
4:52:00 | 49 | 25 | 67
4:53:00 | 49 | 25 | 68
4:54:00 | 49 | 25 | 69
4:55:00 | 49 | 25 | 72
4:56:00 | 49 | 25 | 72
4:57:00 | 49 | 25 | 75
4:58:00 | 49 | 25 | 75
4:59:00 | 49 | 25 | 75
5:00:00 | 49 | 25 | 76
5:01:00 | 49 | 25 | 76
5:02:00 | 49 | 25 | 76
5:03:00 | 49 | 25 | 77
5:04:00 | 49 | 25 | 78
5:05:00 | 49 | 25 | 79
5:06:00 | 49 | 25 | 84
5:07:00 | 49 | 25 | 84
5:08:00 | 49 | 25 | 85
5:09:00 | 49 | 25 | 85
5:10:00 | 49 | 25 | 85
5:11:00 | 49 | 25 | 86
5:12:00 | 49 | 25 | 86
5:13:00 | 49 | 25 | 86
5:14:00 | 49 | 25 | 86
5:15:00 | 49 | 25 | 86
5:16:00 | 49 | 25 | 87
5:17:00 | 49 | 25 | 87
5:18:00 | 49 | 25 | 87
5:19:00 | 49 | 25 | 87
5:20:00 | 49 | 25 | 87
5:21:00 | 49 | 25 | 88
5:22:00 | 49 | 25 | 88
5:23:00 | 49 | 25 | 89
5:24:00 | 49 | 25 | 89
5:25:00 | 49 | 25 | 89
5:26:00 | 49 | 25 | 92
5:27:00 | 49 | 25 | 92
5:28:00 | 49 | 25 | 94
5:29:00 | 49 | 25 | 93
5:30:00 | 49 | 25 | 94
5:31:00 | 49 | 25 | 95
5:32:00 | 49 | 25 | 98
5:33:00 | 49 | 25 | 98
5:34:00 | 49 | 25 | 89
5:35:00 | 49 | 25 | 88
5:36:00 | 50 | 25 | 88
5:37:00 | 50 | 25 | 87
5:38:00 | 50 | 25 | 90
5:39:00 | 50 | 25 | 93
5:40:00 | 51 | 25 | 95
5:41:00 | 51 | 25 | 90
5:42:00 | 51 | 25 | 90
5:43:00 | 51 | 25 | 90
5:44:00 | 51 | 25 | 89
5:45:00 | 52 | 25 | 89
5:46:00 | 52 | 25 | 89
5:47:00 | 52 | 25 | 89
5:48:00 | 52 | 25 | 88
5:49:00 | 52 | 25 | 88
5:50:00 | 52 | 25 | 88
5:51:00 | 52 | 25 | 89
5:52:00 | 53 | 25 | 89
5:53:00 | 53 | 25 | 89
5:54:00 | 53 | 25 | 89
5:55:00 | 53 | 25 | 89
5:56:00 | 53 | 25 | 88
5:57:00 | 53 | 25 | 88
5:58:00 | 53 | 25 | 88
5:59:00 | 53 | 25 | 88
6:00:00 | 53 | 25 | 88
6:01:00 | 54 | 25 | 88
6:02:00 | 54 | 25 | 88
6:03:00 | 54 | 25 | 88
6:04:00 | 54 | 25 | 88
6:05:00 | 54 | 25 | 88
6:06:00 | 54 | 25 | 88
6:07:00 | 54 | 25 | 88
6:08:00 | 54 | 25 | 88
6:09:00 | 54 | 25 | 88
6:10:00 | 54 | 25 | 88
6:11:00 | 54 | 25 | 88
6:12:00 | 54 | 25 | 88
6:13:00 | 54 | 25 | 88
6:14:00 | 54 | 25 | 88
6:15:00 | 53 | 25 | 88
6:16:00 | 53 | 25 | 88
6:17:00 | 53 | 25 | 88
6:18:00 | 53 | 25 | 88
6:19:00 | 53 | 25 | 88
6:20:00 | 53 | 25 | 88
6:21:00 | 53 | 25 | 88
6:22:00 | 53 | 25 | 88
6:23:00 | 53 | 25 | 88
6:24:00 | 53 | 25 | 88
6:25:00 | 53 | 25 | 88
6:26:00 | 53 | 25 | 88
6:27:00 | 53 | 25 | 88
6:28:00 | 52 | 25 | 88
6:29:00 | 52 | 25 | 88
6:30:00 | 52 | 25 | 88
6:31:00 | 52 | 25 | 88
6:32:00 | 52 | 25 | 88
6:33:00 | 52 | 25 | 88
6:34:00 | 52 | 25 | 88
6:35:00 | 52 | 25 | 88
6:36:00 | 52 | 25 | 88
6:37:00 | 52 | 25 | 88
6:38:00 | 51 | 25 | 88
6:39:00 | 51 | 25 | 88
6:40:00 | 51 | 25 | 88
6:41:00 | 51 | 25 | 88
6:42:00 | 51 | 25 | 88
6:43:00 | 51 | 25 | 88
6:44:00 | 51 | 25 | 88
6:45:00 | 51 | 25 | 88
6:46:00 | 51 | 25 | 88
6:47:00 | 50 | 25 | 88
6:48:00 | 50 | 25 | 88
6:49:00 | 50 | 25 | 88
6:50:00 | 50 | 25 | 88
6:51:00 | 50 | 25 | 88
6:52:00 | 50 | 25 | 88
6:53:00 | 50 | 25 | 88
6:54:00 | 50 | 25 | 88
6:55:00 | 50 | 25 | 88
6:56:00 | 50 | 25 | 88
6:57:00 | 49 | 25 | 88
6:58:00 | 49 | 25 | 88
6:59:00 | 49 | 25 | 88
7:00:00 | 49 | 25 | 88
7:01:00 | 49 | 25 | 88
7:02:00 | 49 | 25 | 88
7:03:00 | 49 | 25 | 88
7:04:00 | 49 | 25 | 88
7:05:00 | 49 | 25 | 88
7:06:00 | 49 | 25 | 88
7:07:00 | 48 | 25 | 88
7:08:00 | 48 | 25 | 88
7:09:00 | 48 | 25 | 88
7:10:00 | 48 | 25 | 88
7:11:00 | 48 | 25 | 88
7:12:00 | 48 | 25 | 88
7:13:00 | 48 | 25 | 88
7:14:00 | 48 | 25 | 88
7:15:00 | 48 | 25 | 88
7:16:00 | 48 | 25 | 88
7:17:00 | 47 | 25 | 88
7:18:00 | 47 | 25 | 88
7:19:00 | 47 | 25 | 88
7:20:00 | 47 | 25 | 88
7:21:00 | 47 | 25 | 88
7:22:00 | 47 | 25 | 88
7:23:00 | 47 | 25 | 88
7:24:00 | 47 | 25 | 88
7:25:00 | 47 | 25 | 88
7:26:00 | 47 | 25 | 88
7:27:00 | 47 | 25 | 88
7:28:00 | 46 | 25 | 88
7:29:00 | 46 | 25 | 89
7:30:00 | 46 | 25 | 88
7:31:00 | 46 | 25 | 88
7:32:00 | 46 | 25 | 88
7:33:00 | 46 | 25 | 88
7:34:00 | 46 | 25 | 88
7:35:00 | 46 | 25 | 88
7:36:00 | 46 | 25 | 88
7:37:00 | 46 | 25 | 88
7:38:00 | 46 | 25 | 88
7:39:00 | 46 | 25 | 88
7:40:00 | 45 | 25 | 88
7:41:00 | 45 | 25 | 88
7:42:00 | 45 | 25 | 88
7:43:00 | 45 | 25 | 91
7:44:00 | 45 | 25 | 91
7:45:00 | 45 | 25 | 91
7:46:00 | 45 | 25 | 91
7:47:00 | 45 | 25 | 89
7:48:00 | 45 | 25 | 89
7:49:00 | 45 | 25 | 89
7:50:00 | 45 | 25 | 88
7:51:00 | 45 | 25 | 88
7:52:00 | 45 | 25 | 88
7:53:00 | 45 | 25 | 88
7:54:00 | 44 | 25 | 88
7:55:00 | 44 | 25 | 88
7:56:00 | 44 | 25 | 88
7:57:00 | 44 | 25 | 88
7:58:00 | 44 | 25 | 88
7:59:00 | 44 | 25 | 88
8:00:00 | 44 | 25 | 87
8:01:00 | 44 | 25 | 88
8:02:00 | 44 | 25 | 88
8:03:00 | 44 | 25 | 88
8:04:00 | 44 | 25 | 88
8:05:00 | 44 | 25 | 88
8:06:00 | 44 | 25 | 88
8:07:00 | 44 | 25 | 87
8:08:00 | 44 | 26 | 88
8:09:00 | 43 | 25 | 88
8:10:00 | 43 | 25 | 88
8:11:00 | 43 | 25 | 88
8:12:00 | 43 | 25 | 88
8:13:00 | 43 | 25 | 88
8:14:00 | 43 | 25 | 88
8:15:00 | 43 | 25 | 87
8:16:00 | 43 | 25 | 87
8:17:00 | 43 | 25 | 87
8:18:00 | 43 | 25 | 87
8:19:00 | 43 | 25 | 87
8:20:00 | 43 | 25 | 87
8:21:00 | 43 | 25 | 87
8:22:00 | 43 | 25 | 87
8:23:00 | 43 | 25 | 87
8:24:00 | 42 | 25 | 87
8:25:00 | 42 | 25 | 87
8:26:00 | 42 | 25 | 87
8:27:00 | 42 | 25 | 87
8:28:00 | 42 | 25 | 87
8:29:00 | 42 | 25 | 87
8:30:00 | 42 | 25 | 87
8:31:00 | 42 | 25 | 87
8:32:00 | 42 | 25 | 87
8:33:00 | 42 | 25 | 87
8:34:00 | 42 | 25 | 87
8:35:00 | 42 | 26 | 87
8:36:00 | 42 | 25 | 87
8:37:00 | 42 | 25 | 87
8:38:00 | 42 | 25 | 87
8:39:00 | 42 | 25 | 87
8:40:00 | 42 | 25 | 87
8:41:00 | 41 | 25 | 87
8:42:00 | 41 | 25 | 87
8:43:00 | 41 | 25 | 87
8:44:00 | 41 | 25 | 87
8:45:00 | 41 | 25 | 87
8:46:00 | 41 | 25 | 87
8:47:00 | 41 | 25 | 87
8:48:00 | 41 | 25 | 87
8:49:00 | 41 | 25 | 87
8:50:00 | 41 | 25 | 87
8:51:00 | 41 | 25 | 87
8:52:00 | 41 | 25 | 87
8:53:00 | 41 | 25 | 87
8:54:00 | 41 | 25 | 87
8:55:00 | 41 | 25 | 87
8:56:00 | 41 | 25 | 87
8:57:00 | 41 | 25 | 87
8:58:00 | 41 | 25 | 87
8:59:00 | 40 | 25 | 87
9:00:00 | 40 | 25 | 87
9:01:00 | 40 | 25 | 87
9:02:00 | 40 | 25 | 88
9:03:00 | 40 | 25 | 87
9:04:00 | 40 | 25 | 87
9:05:00 | 40 | 25 | 87
9:06:00 | 40 | 25 | 87
9:07:00 | 40 | 25 | 87
9:08:00 | 40 | 25 | 89
9:09:00 | 40 | 25 | 90
9:10:00 | 40 | 25 | 91
9:11:00 | 40 | 25 | 91
9:12:00 | 40 | 25 | 88
9:13:00 | 40 | 25 | 89
9:14:00 | 40 | 25 | 89
9:15:00 | 40 | 25 | 89
9:16:00 | 40 | 25 | 88
9:17:00 | 40 | 25 | 89
9:18:00 | 39 | 25 | 89
9:19:00 | 39 | 25 | 89
9:20:00 | 39 | 25 | 89
9:21:00 | 39 | 25 | 89
9:22:00 | 39 | 25 | 89
9:23:00 | 39 | 25 | 89
9:24:00 | 39 | 25 | 92
9:25:00 | 39 | 25 | 92
9:26:00 | 39 | 25 | 92
9:27:00 | 39 | 25 | 93
9:28:00 | 39 | 25 | 94
9:29:00 | 39 | 25 | 93
9:30:00 | 39 | 25 | 94
9:31:00 | 39 | 25 | 95
9:32:00 | 39 | 25 | 95
9:33:00 | 39 | 25 | 98
9:34:00 | 39 | 25 | 89
9:35:00 | 39 | 25 | 88
9:36:00 | 39 | 25 | 88
9:37:00 | 39 | 25 | 88
9:38:00 | 39 | 25 | 88
9:39:00 | 39 | 25 | 88
9:40:00 | 39 | 25 | 88
9:41:00 | 39 | 25 | 88
9:42:00 | 38 | 25 | 88
9:43:00 | 38 | 25 | 88
9:44:00 | 38 | 25 | 87
9:45:00 | 38 | 25 | 87
9:46:00 | 38 | 25 | 87
9:47:00 | 38 | 25 | 87
9:48:00 | 38 | 25 | 87
9:49:00 | 38 | 25 | 87
9:50:00 | 38 | 25 | 87
9:51:00 | 38 | 25 | 87
9:52:00 | 38 | 25 | 87
9:53:00 | 38 | 25 | 87
9:54:00 | 38 | 25 | 87
9:55:00 | 38 | 25 | 87
9:56:00 | 38 | 25 | 87
9:57:00 | 38 | 25 | 87
9:58:00 | 38 | 25 | 87
9:59:00 | 38 | 25 | 87
10:00:00 | 38 | 25 | 87
10:01:00 | 38 | 25 | 87
10:02:00 | 38 | 25 | 87
10:03:00 | 38 | 25 | 87
10:04:00 | 37 | 25 | 87
10:05:00 | 37 | 25 | 87
10:06:00 | 37 | 25 | 87
10:07:00 | 37 | 25 | 87
10:08:00 | 37 | 25 | 87
10:09:00 | 37 | 25 | 87
10:10:00 | 37 | 25 | 87
10:11:00 | 37 | 25 | 88
10:12:00 | 37 | 25 | 88
10:13:00 | 37 | 25 | 88
10:14:00 | 37 | 25 | 88
10:15:00 | 37 | 25 | 88
10:16:00 | 37 | 25 | 88
10:17:00 | 37 | 25 | 88
10:18:00 | 37 | 25 | 88
10:19:00 | 37 | 25 | 88
10:20:00 | 37 | 25 | 87
10:21:00 | 37 | 25 | 87
10:22:00 | 37 | 25 | 87
10:23:00 | 37 | 25 | 87
10:24:00 | 37 | 25 | 87
10:25:00 | 37 | 25 | 87
10:26:00 | 37 | 25 | 87
10:27:00 | 37 | 25 | 87
10:28:00 | 37 | 25 | 87
10:29:00 | 36 | 25 | 87
10:30:00 | 36 | 25 | 87
10:31:00 | 36 | 25 | 87
10:32:00 | 36 | 26 | 88
10:33:00 | 36 | 25 | 88
10:34:00 | 36 | 25 | 88
10:35:00 | 36 | 25 | 88
10:36:00 | 36 | 25 | 88
10:37:00 | 36 | 25 | 88
10:38:00 | 36 | 25 | 88
10:39:00 | 36 | 25 | 88
10:40:00 | 36 | 25 | 88
10:41:00 | 36 | 25 | 88
10:42:00 | 36 | 25 | 88
10:43:00 | 36 | 25 | 88
10:44:00 | 36 | 25 | 88
10:45:00 | 36 | 25 | 88
10:46:00 | 36 | 25 | 88
10:47:00 | 36 | 25 | 87
10:48:00 | 36 | 25 | 87
10:49:00 | 36 | 25 | 87
10:50:00 | 36 | 25 | 87
10:51:00 | 36 | 25 | 87
10:52:00 | 36 | 25 | 87
10:53:00 | 36 | 25 | 87
10:54:00 | 36 | 25 | 87
10:55:00 | 36 | 25 | 87
10:56:00 | 36 | 25 | 87
10:57:00 | 35 | 25 | 87
10:58:00 | 35 | 25 | 87
10:59:00 | 35 | 25 | 87
11:00:00 | 35 | 25 | 87
11:01:00 | 35 | 25 | 87
11:02:00 | 35 | 26 | 91
11:03:00 | 35 | 25 | 89
11:04:00 | 35 | 25 | 89
11:05:00 | 35 | 25 | 89
11:06:00 | 35 | 25 | 89
11:07:00 | 35 | 25 | 89
11:08:00 | 35 | 25 | 89
11:09:00 | 35 | 25 | 89
11:10:00 | 35 | 25 | 89
11:11:00 | 35 | 25 | 89
11:12:00 | 35 | 25 | 89
11:13:00 | 35 | 25 | 89
11:14:00 | 35 | 25 | 89
11:15:00 | 35 | 25 | 89
11:16:00 | 35 | 25 | 89
11:17:00 | 35 | 25 | 89
11:18:00 | 35 | 25 | 89
11:19:00 | 35 | 25 | 87
11:20:00 | 35 | 25 | 87
11:21:00 | 35 | 25 | 87
11:22:00 | 35 | 25 | 87
11:23:00 | 35 | 25 | 87
11:24:00 | 35 | 25 | 87
11:25:00 | 35 | 25 | 87
11:26:00 | 35 | 25 | 87
11:27:00 | 35 | 25 | 87
11:28:00 | 35 | 25 | 87
11:29:00 | 34 | 25 | 87
11:30:00 | 34 | 25 | 87
11:31:00 | 34 | 25 | 87
11:32:00 | 34 | 25 | 87
11:33:00 | 34 | 25 | 87
11:34:00 | 34 | 25 | 87
11:35:00 | 34 | 25 | 87
11:36:00 | 34 | 25 | 87
11:37:00 | 34 | 25 | 87
11:38:00 | 34 | 25 | 87
11:39:00 | 34 | 25 | 87
11:40:00 | 34 | 25 | 87
11:41:00 | 34 | 25 | 87
11:42:00 | 34 | 25 | 87
11:43:00 | 34 | 25 | 87
11:44:00 | 34 | 25 | 87
11:45:00 | 34 | 25 | 87
11:46:00 | 34 | 25 | 87
11:47:00 | 34 | 25 | 87
11:48:00 | 34 | 25 | 87
11:49:00 | 34 | 25 | 87
11:50:00 | 34 | 25 | 87
11:51:00 | 34 | 25 | 87
11:52:00 | 34 | 25 | 87
11:53:00 | 34 | 25 | 87
11:54:00 | 34 | 25 | 87
11:55:00 | 34 | 25 | 87
11:56:00 | 34 | 25 | 87
11:57:00 | 34 | 25 | 87
11:58:00 | 34 | 25 | 87
11:59:00 | 34 | 25 | 87
12:00:00 | 34 | 25 | 87
12:01:00 | 34 | 25 | 87
12:02:00 | 34 | 25 | 87
12:03:00 | 33 | 25 | 87
12:04:00 | 33 | 25 | 87
12:05:00 | 33 | 25 | 87
12:06:00 | 33 | 25 | 87
12:07:00 | 33 | 25 | 87
12:08:00 | 33 | 26 | 87
12:09:00 | 33 | 25 | 88
12:10:00 | 33 | 25 | 88
12:11:00 | 33 | 25 | 88
12:12:00 | 33 | 25 | 88
12:13:00 | 33 | 25 | 88
12:14:00 | 33 | 25 | 88
12:15:00 | 33 | 25 | 87
12:16:00 | 33 | 25 | 87
12:17:00 | 33 | 25 | 87
12:18:00 | 33 | 25 | 87
12:19:00 | 33 | 25 | 87
12:20:00 | 33 | 25 | 87
12:21:00 | 33 | 25 | 87
12:22:00 | 33 | 25 | 87
12:23:00 | 33 | 25 | 87
12:24:00 | 33 | 25 | 87
12:25:00 | 33 | 25 | 87
12:26:00 | 33 | 25 | 87
12:27:00 | 33 | 25 | 87
12:28:00 | 33 | 25 | 88
12:29:00 | 33 | 25 | 88
12:30:00 | 33 | 25 | 88
12:31:00 | 33 | 25 | 89
12:32:00 | 33 | 25 | 89
12:33:00 | 33 | 25 | 90
12:34:00 | 33 | 25 | 90
12:35:00 | 33 | 25 | 89
12:36:00 | 33 | 25 | 89
12:37:00 | 33 | 25 | 89
12:38:00 | 33 | 25 | 89
12:39:00 | 33 | 25 | 89
12:40:00 | 33 | 25 | 89
12:41:00 | 32 | 25 | 89
12:42:00 | 33 | 25 | 89
12:43:00 | 32 | 25 | 89
12:44:00 | 32 | 25 | 89
12:45:00 | 32 | 25 | 89
12:46:00 | 32 | 25 | 89
12:47:00 | 32 | 25 | 89
12:48:00 | 32 | 25 | 88
12:49:00 | 32 | 25 | 90
12:50:00 | 32 | 25 | 90
12:51:00 | 32 | 25 | 91
12:52:00 | 32 | 25 | 90
12:53:00 | 32 | 25 | 90
12:54:00 | 32 | 25 | 90
12:55:00 | 32 | 25 | 90
12:56:00 | 32 | 25 | 90
12:57:00 | 32 | 25 | 90
12:58:00 | 32 | 25 | 90
12:59:00 | 32 | 25 | 90
13:00:00 | 32 | 25 | 90
13:01:00 | 32 | 25 | 90
13:02:00 | 32 | 25 | 90
13:03:00 | 32 | 25 | 90
13:04:00 | 32 | 25 | 90
13:05:00 | 32 | 25 | 91
13:06:00 | 32 | 25 | 89
13:07:00 | 32 | 25 | 89
13:08:00 | 32 | 25 | 89
13:09:00 | 32 | 25 | 89
13:10:00 | 32 | 25 | 89
13:11:00 | 32 | 25 | 90
13:12:00 | 32 | 25 | 90
13:13:00 | 32 | 25 | 90
13:14:00 | 32 | 25 | 91
13:15:00 | 32 | 25 | 90
13:16:00 | 32 | 25 | 90
13:17:00 | 32 | 25 | 90
13:18:00 | 32 | 25 | 90
13:19:00 | 32 | 25 | 90
13:20:00 | 32 | 25 | 90
13:21:00 | 32 | 25 | 90
13:22:00 | 32 | 25 | 90
13:23:00 | 32 | 25 | 91
13:24:00 | 32 | 25 | 91
13:25:00 | 32 | 25 | 92
13:26:00 | 32 | 25 | 89
13:27:00 | 31 | 25 | 88
13:28:00 | 32 | 25 | 88
13:29:00 | 31 | 25 | 88
13:30:00 | 31 | 25 | 88
13:31:00 | 31 | 25 | 88
13:32:00 | 31 | 25 | 88
13:33:00 | 31 | 25 | 88
13:34:00 | 31 | 25 | 88
13:35:00 | 31 | 25 | 88
13:36:00 | 31 | 25 | 88
13:37:00 | 31 | 25 | 88
13:38:00 | 31 | 25 | 88
13:39:00 | 31 | 25 | 88
13:40:00 | 31 | 25 | 88
13:41:00 | 31 | 25 | 88
13:42:00 | 31 | 25 | 88
13:43:00 | 31 | 25 | 88
13:44:00 | 31 | 25 | 88
13:45:00 | 31 | 25 | 87
13:46:00 | 31 | 25 | 87
13:47:00 | 31 | 25 | 87
13:48:00 | 31 | 25 | 88
13:49:00 | 31 | 25 | 88
13:50:00 | 31 | 25 | 88
13:51:00 | 31 | 25 | 88
13:52:00 | 31 | 25 | 88
13:53:00 | 31 | 25 | 88
13:54:00 | 31 | 25 | 88
13:55:00 | 31 | 25 | 87
13:56:00 | 31 | 25 | 87
13:57:00 | 31 | 25 | 87
13:58:00 | 31 | 25 | 87
13:59:00 | 31 | 25 | 87
14:00:00 | 31 | 25 | 87
14:01:00 | 31 | 25 | 88
14:02:00 | 31 | 25 | 87
14:03:00 | 31 | 25 | 88
14:04:00 | 31 | 25 | 88
14:05:00 | 31 | 25 | 88
14:06:00 | 31 | 25 | 88
14:07:00 | 31 | 25 | 88
14:08:00 | 31 | 25 | 88
14:09:00 | 31 | 25 | 88
14:10:00 | 31 | 25 | 88
14:11:00 | 31 | 25 | 88
14:12:00 | 31 | 25 | 88
14:13:00 | 31 | 25 | 88
14:14:00 | 30 | 25 | 88
14:15:00 | 31 | 25 | 88
14:16:00 | 30 | 25 | 88
14:17:00 | 30 | 25 | 88
14:18:00 | 30 | 25 | 88
14:19:00 | 30 | 25 | 88
14:20:00 | 30 | 25 | 88
14:21:00 | 30 | 25 | 88
14:22:00 | 30 | 25 | 87
14:23:00 | 30 | 25 | 87
14:24:00 | 30 | 25 | 87
14:25:00 | 30 | 25 | 87
14:26:00 | 30 | 25 | 87
14:27:00 | 30 | 25 | 87
14:28:00 | 30 | 25 | 87
14:29:00 | 30 | 25 | 87
14:30:00 | 30 | 25 | 87
14:31:00 | 30 | 25 | 87
14:32:00 | 30 | 25 | 87
14:33:00 | 30 | 25 | 87
14:34:00 | 30 | 25 | 87
14:35:00 | 30 | 25 | 87
14:36:00 | 30 | 25 | 87
14:37:00 | 30 | 25 | 87
14:38:00 | 30 | 25 | 87
14:39:00 | 30 | 25 | 87
14:40:00 | 30 | 25 | 87
14:41:00 | 30 | 25 | 87
14:42:00 | 30 | 25 | 87
14:43:00 | 30 | 25 | 87
14:44:00 | 30 | 25 | 87
14:45:00 | 30 | 25 | 87
14:46:00 | 30 | 25 | 87
14:47:00 | 30 | 25 | 87
14:48:00 | 30 | 25 | 87
14:49:00 | 30 | 25 | 87
14:50:00 | 30 | 25 | 87
14:51:00 | 30 | 25 | 87
14:52:00 | 30 | 25 | 87
14:53:00 | 30 | 25 | 87
14:54:00 | 30 | 25 | 88
14:55:00 | 30 | 25 | 88
14:56:00 | 30 | 25 | 88
14:57:00 | 30 | 25 | 88
14:58:00 | 30 | 25 | 88
14:59:00 | 30 | 25 | 88
15:00:00 | 30 | 25 | 88
15:01:00 | 30 | 25 | 88
15:02:00 | 30 | 25 | 88
15:03:00 | 30 | 25 | 88
15:04:00 | 30 | 25 | 88
15:05:00 | 30 | 25 | 88
15:06:00 | 30 | 25 | 88
15:07:00 | 30 | 25 | 88
15:08:00 | 29 | 25 | 88
15:09:00 | 30 | 25 | 88
15:10:00 | 29 | 25 | 88
15:11:00 | 29 | 25 | 87
15:12:00 | 29 | 25 | 87
15:13:00 | 29 | 25 | 87
15:14:00 | 29 | 25 | 88
15:15:00 | 29 | 25 | 87
15:16:00 | 29 | 25 | 87
15:17:00 | 29 | 25 | 87
15:18:00 | 29 | 25 | 87
15:19:00 | 29 | 25 | 87
15:20:00 | 29 | 25 | 87
15:21:00 | 29 | 25 | 87
15:22:00 | 29 | 25 | 87
15:23:00 | 29 | 25 | 87
15:24:00 | 29 | 25 | 87
15:25:00 | 29 | 25 | 87
15:26:00 | 29 | 25 | 87
15:27:00 | 29 | 25 | 87
15:28:00 | 29 | 25 | 87
15:29:00 | 29 | 25 | 87
15:30:00 | 29 | 25 | 87
15:31:00 | 29 | 25 | 87