## Sheet1
Колонка_1 | Колонка_2 | Колонка_3 | Колонка_4
--Test Summary--
Full Path and File Name
Instrument Name | 7222 #2
Instrument Type | Consistometer
Instrument Serial Number | 128
Test Start Date | 19.06.2002
Test Start Time | 20:43:26
Test Stop Date | 20.06.2002
Test Stop Time | 0:24:47
Test Length | 3:41:21
Final Sample Time Offset | 3:41:00
Controller Schedule Name
Sampling Period | 60 seconds
Comments | MPa: 25(30min) T:50(30min), field water, all dry blend, 2nd stage
Information | WellID | 62/na
Information | Customer | Kogalym
Information | CementClass | A
Information | CementMfr | Suhoy Log
Information | Additives | 8%PPB+0.7%D-19+0.1%Lignocan
Information | Density | 1500
Information | BHCT | 50
Information | BHST | 70
Information | FluidLoss | 612.8cc/30min (130cc/5.4min)
Information | JobType | 146 mm csg lead slurry
Calculated Value | Thickening_Time | 3:25:00
Calculated Value | Setting Time | N/A
Initial Temperature (C) | 24 C
Final Temperature (C) | 49 C
Initial Pressure (MPa) | 1 MPa
Final Pressure (MPa) | 25 MPa
Initial Consistency (Bc) | 20 Bc
Final Consistency (Bc) | 70 Bc
--Data--
Time (HH:MM:SS) | Temperature (C) | Pressure (MPa) | Consistency (Bc)
0:00:00 | 24 | 1 | 20
0:01:00 | 24 | 2 | 16
0:02:00 | 24 | 3 | 16
0:03:00 | 24 | 4 | 16
0:04:00 | 24 | 5 | 17
0:05:00 | 25 | 6 | 17
0:06:00 | 25 | 6 | 14
0:07:00 | 25 | 7 | 16
0:08:00 | 26 | 8 | 19
0:09:00 | 27 | 9 | 33
0:10:00 | 28 | 10 | 18
0:11:00 | 29 | 11 | 18
0:12:00 | 30 | 12 | 16
0:13:00 | 31 | 12 | 15
0:14:00 | 32 | 13 | 21
0:15:00 | 33 | 14 | 19
0:16:00 | 35 | 15 | 17
0:17:00 | 36 | 15 | 14
0:18:00 | 37 | 16 | 14
0:19:00 | 38 | 17 | 13
0:20:00 | 39 | 18 | 12
0:21:00 | 41 | 18 | 12
0:22:00 | 42 | 19 | 13
0:23:00 | 43 | 20 | 14
0:24:00 | 44 | 20 | 14
0:25:00 | 45 | 21 | 14
0:26:00 | 46 | 22 | 14
0:27:00 | 47 | 23 | 15
0:28:00 | 48 | 23 | 15
0:29:00 | 48 | 24 | 15
0:30:00 | 49 | 25 | 16
0:31:00 | 50 | 25 | 16
0:32:00 | 51 | 26 | 15
0:33:00 | 51 | 26 | 16
0:34:00 | 52 | 26 | 16
0:35:00 | 52 | 25 | 15
0:36:00 | 53 | 26 | 15
0:37:00 | 53 | 25 | 15
0:38:00 | 53 | 25 | 15
0:39:00 | 53 | 25 | 16
0:40:00 | 53 | 25 | 25
0:41:00 | 52 | 25 | 22
0:42:00 | 52 | 25 | 21
0:43:00 | 52 | 25 | 20
0:44:00 | 52 | 25 | 25
0:45:00 | 51 | 25 | 20
0:46:00 | 51 | 25 | 29
0:47:00 | 50 | 25 | 29
0:48:00 | 50 | 25 | 17
0:49:00 | 50 | 25 | 16
0:50:00 | 50 | 25 | 16
0:51:00 | 49 | 25 | 16
0:52:00 | 49 | 25 | 17
0:53:00 | 49 | 25 | 17
0:54:00 | 49 | 25 | 27
0:55:00 | 49 | 25 | 24
0:56:00 | 49 | 25 | 26
0:57:00 | 49 | 25 | 26
0:58:00 | 48 | 26 | 26
0:59:00 | 48 | 26 | 24
1:00:00 | 48 | 26 | 25
1:01:00 | 48 | 26 | 25
1:02:00 | 48 | 26 | 27
1:03:00 | 49 | 26 | 26
1:04:00 | 49 | 26 | 28
1:05:00 | 49 | 26 | 27
1:06:00 | 49 | 26 | 27
1:07:00 | 49 | 26 | 27
1:08:00 | 49 | 26 | 28
1:09:00 | 49 | 26 | 25
1:10:00 | 49 | 26 | 24
1:11:00 | 49 | 26 | 22
1:12:00 | 49 | 26 | 22
1:13:00 | 49 | 26 | 22
1:14:00 | 49 | 26 | 24
1:15:00 | 49 | 26 | 21
1:16:00 | 49 | 26 | 22
1:17:00 | 49 | 26 | 21
1:18:00 | 49 | 26 | 20
1:19:00 | 49 | 26 | 20
1:20:00 | 49 | 26 | 18
1:21:00 | 49 | 26 | 18
1:22:00 | 49 | 26 | 19
1:23:00 | 49 | 26 | 19
1:24:00 | 49 | 26 | 19
1:25:00 | 49 | 26 | 18
1:26:00 | 49 | 26 | 18
1:27:00 | 49 | 26 | 18
1:28:00 | 49 | 26 | 20
1:29:00 | 49 | 26 | 19
1:30:00 | 49 | 26 | 18
1:31:00 | 49 | 26 | 18
1:32:00 | 49 | 26 | 20
1:33:00 | 49 | 26 | 19
1:34:00 | 49 | 26 | 20
1:35:00 | 49 | 26 | 19
1:36:00 | 49 | 25 | 21
1:37:00 | 49 | 26 | 20
1:38:00 | 49 | 26 | 20
1:39:00 | 49 | 26 | 20
1:40:00 | 49 | 26 | 20
1:41:00 | 49 | 26 | 18
1:42:00 | 49 | 25 | 18
1:43:00 | 49 | 26 | 18
1:44:00 | 49 | 26 | 18
1:45:00 | 49 | 26 | 18
1:46:00 | 49 | 26 | 18
1:47:00 | 49 | 25 | 17
1:48:00 | 49 | 26 | 16
1:49:00 | 49 | 26 | 16
1:50:00 | 49 | 26 | 16
1:51:00 | 49 | 26 | 16
1:52:00 | 49 | 26 | 17
1:53:00 | 49 | 26 | 16
1:54:00 | 49 | 26 | 16
1:55:00 | 49 | 26 | 18
1:56:00 | 49 | 26 | 18
1:57:00 | 49 | 26 | 18
1:58:00 | 49 | 26 | 18
1:59:00 | 49 | 26 | 17
2:00:00 | 49 | 26 | 17
2:01:00 | 49 | 26 | 18
2:02:00 | 49 | 25 | 17
2:03:00 | 49 | 26 | 19
2:04:00 | 49 | 25 | 20
2:05:00 | 49 | 25 | 20
2:06:00 | 49 | 26 | 20
2:07:00 | 49 | 26 | 20
2:08:00 | 49 | 25 | 21
2:09:00 | 49 | 26 | 20
2:10:00 | 49 | 26 | 21
2:11:00 | 49 | 26 | 22
2:12:00 | 49 | 25 | 22
2:13:00 | 49 | 26 | 21
2:14:00 | 49 | 25 | 23
2:15:00 | 49 | 26 | 24
2:16:00 | 49 | 26 | 23
2:17:00 | 49 | 26 | 23
2:18:00 | 49 | 26 | 22
2:19:00 | 49 | 26 | 22
2:20:00 | 49 | 25 | 22
2:21:00 | 49 | 25 | 22
2:22:00 | 49 | 25 | 22
2:23:00 | 49 | 25 | 22
2:24:00 | 49 | 25 | 23
2:25:00 | 49 | 25 | 23
2:26:00 | 49 | 25 | 24
2:27:00 | 49 | 25 | 24
2:28:00 | 49 | 25 | 24
2:29:00 | 49 | 25 | 24
2:30:00 | 49 | 25 | 24
2:31:00 | 49 | 25 | 23
2:32:00 | 49 | 25 | 23
2:33:00 | 49 | 25 | 25
2:34:00 | 49 | 25 | 24
2:35:00 | 49 | 25 | 25
2:36:00 | 49 | 25 | 25
2:37:00 | 49 | 25 | 28
2:38:00 | 49 | 25 | 28
2:39:00 | 49 | 25 | 28
2:40:00 | 49 | 25 | 28
2:41:00 | 49 | 25 | 28
2:42:00 | 49 | 25 | 28
2:43:00 | 49 | 25 | 28
2:44:00 | 49 | 25 | 28
2:45:00 | 49 | 25 | 28
2:46:00 | 49 | 25 | 28
2:47:00 | 49 | 25 | 28
2:48:00 | 49 | 25 | 28
2:49:00 | 49 | 25 | 28
2:50:00 | 49 | 25 | 29
2:51:00 | 49 | 25 | 29
2:52:00 | 49 | 25 | 31
2:53:00 | 49 | 25 | 35
2:54:00 | 49 | 25 | 35
2:55:00 | 49 | 25 | 34
2:56:00 | 49 | 25 | 35
2:57:00 | 49 | 25 | 35
2:58:00 | 49 | 25 | 37
2:59:00 | 49 | 25 | 38
3:00:00 | 49 | 25 | 37
3:01:00 | 49 | 25 | 39
3:02:00 | 49 | 25 | 39
3:03:00 | 49 | 25 | 38
3:04:00 | 49 | 25 | 39
3:05:00 | 49 | 25 | 41
3:06:00 | 49 | 25 | 43
3:07:00 | 49 | 25 | 45
3:08:00 | 49 | 25 | 46
3:09:00 | 49 | 25 | 50
3:10:00 | 49 | 25 | 55
3:11:00 | 49 | 25 | 57
3:12:00 | 49 | 25 | 51
3:13:00 | 49 | 25 | 54
3:14:00 | 49 | 25 | 53
3:15:00 | 49 | 25 | 54
3:16:00 | 49 | 25 | 55
3:17:00 | 49 | 25 | 57
3:18:00 | 49 | 25 | 57
3:19:00 | 49 | 25 | 58
3:20:00 | 49 | 25 | 59
3:21:00 | 49 | 25 | 58
3:22:00 | 49 | 25 | 60
3:23:00 | 49 | 25 | 61
3:24:00 | 49 | 25 | 73
3:25:00 | 49 | 25 | 89
3:26:00 | 49 | 25 | 65
3:27:00 | 49 | 25 | 65
3:28:00 | 49 | 25 | 66
3:29:00 | 49 | 25 | 67
3:30:00 | 49 | 25 | 66
3:31:00 | 49 | 25 | 68
3:32:00 | 49 | 25 | 68
3:33:00 | 49 | 25 | 85
3:34:00 | 49 | 25 | 78
3:35:00 | 49 | 25 | 73
3:36:00 | 49 | 25 | 76
3:37:00 | 49 | 25 | 71
3:38:00 | 49 | 25 | 71
3:39:00 | 49 | 25 | 70
3:40:00 | 49 | 25 | 70
3:41:00 | 49 | 25 | 70