## Sheet1
Колонка_1 | Колонка_2 | Колонка_3 | Колонка_4
--Test Summary--
Full Path and File Name
Instrument Name | 7222 #2
Instrument Type | Consistometer
Instrument Serial Number | 128
Test Start Date | 03.09.2002
Test Start Time | 17:08:10
Test Stop Date | 04.09.2002
Test Stop Time | 7:50:30
Test Length | 14:42:20
Final Sample Time Offset | 14:42:00
Controller Schedule Name
Sampling Period | 60 seconds
Comments | MPa: 25(30min) T:62(30min), all premix, tap water
Information | WellID
Information | Customer | Kogalym
Information | CementClass | G
Information | CementMfr | Far East
Information | Additives | 1.2%TDF-1
Information | Density | 1900
Information | BHCT | 62
Information | BHST | 64
Information | FluidLoss
Information | JobType | Hesitation Squeeze
Calculated Value | Thickening_Time | N/A
Calculated Value | Setting Time | N/A
Initial Temperature (C) | 26 C
Final Temperature (C) | 22 C
Initial Pressure (MPa) | 1 MPa
Final Pressure (MPa) | 0 MPa
Initial Consistency (Bc) | 6 Bc
Final Consistency (Bc) | -0 Bc
--Data--
Time (HH:MM:SS) | Temperature (C) | Pressure (MPa) | Consistency (Bc)
0:00:00 | 26 | 1 | 6
0:01:00 | 26 | 2 | 6
0:02:00 | 26 | 4 | 6
0:03:00 | 26 | 4 | 8
0:04:00 | 26 | 5 | 9
0:05:00 | 27 | 6 | 12
0:06:00 | 27 | 7 | 14
0:07:00 | 28 | 8 | 8
0:08:00 | 29 | 9 | 11
0:09:00 | 30 | 10 | 12
0:10:00 | 32 | 10 | 16
0:11:00 | 33 | 11 | 10
0:12:00 | 35 | 12 | 15
0:13:00 | 36 | 13 | 12
0:14:00 | 38 | 14 | 11
0:15:00 | 40 | 14 | 17
0:16:00 | 42 | 15 | 15
0:17:00 | 44 | 16 | 11
0:18:00 | 46 | 17 | 13
0:19:00 | 47 | 17 | 11
0:20:00 | 49 | 18 | 15
0:21:00 | 50 | 19 | 16
0:22:00 | 52 | 20 | 12
0:23:00 | 53 | 20 | 12
0:24:00 | 55 | 21 | 12
0:25:00 | 56 | 22 | 12
0:26:00 | 57 | 23 | 15
0:27:00 | 58 | 24 | 11
0:28:00 | 59 | 24 | 14
0:29:00 | 61 | 25 | 17
0:30:00 | 62 | 26 | 13
0:31:00 | 62 | 26 | 23
0:32:00 | 62 | 26 | 28
0:33:00 | 63 | 26 | 30
0:34:00 | 63 | 26 | 29
0:35:00 | 63 | 26 | 28
0:36:00 | 63 | 26 | 24
0:37:00 | 63 | 26 | 25
0:38:00 | 64 | 26 | 23
0:39:00 | 64 | 26 | 21
0:40:00 | 64 | 26 | 10
0:41:00 | 67 | 25 | 15
0:42:00 | 68 | 25 | 13
0:43:00 | 69 | 25 | 10
0:44:00 | 69 | 25 | 18
0:45:00 | 69 | 25 | 20
0:46:00 | 68 | 25 | 38
0:47:00 | 68 | 25 | 23
0:48:00 | 68 | 25 | 9
0:49:00 | 68 | 25 | 25
0:50:00 | 68 | 25 | 18
0:51:00 | 68 | 25 | 21
0:52:00 | 68 | 25 | 24
0:53:00 | 68 | 25 | 14
0:54:00 | 68 | 25 | 14
0:55:00 | 68 | 25 | 11
0:56:00 | 67 | 25 | 16
0:57:00 | 65 | 25 | 14
0:58:00 | 64 | 25 | 11
0:59:00 | 63 | 25 | 10
1:00:00 | 63 | 25 | 29
1:01:00 | 62 | 25 | 28
1:02:00 | 62 | 25 | 27
1:03:00 | 62 | 25 | 27
1:04:00 | 62 | 25 | 27
1:05:00 | 62 | 25 | 29
1:06:00 | 62 | 25 | 29
1:07:00 | 62 | 25 | 28
1:08:00 | 62 | 25 | 28
1:09:00 | 62 | 25 | 28
1:10:00 | 62 | 25 | 12
1:11:00 | 61 | 25 | 9
1:12:00 | 61 | 25 | 9
1:13:00 | 61 | 26 | 10
1:14:00 | 60 | 26 | 10
1:15:00 | 60 | 26 | 25
1:16:00 | 60 | 26 | 25
1:17:00 | 60 | 26 | 22
1:18:00 | 60 | 26 | 22
1:19:00 | 60 | 26 | 22
1:20:00 | 60 | 26 | 21
1:21:00 | 60 | 26 | 20
1:22:00 | 60 | 26 | 18
1:23:00 | 60 | 26 | 17
1:24:00 | 61 | 26 | 16
1:25:00 | 61 | 26 | 12
1:26:00 | 62 | 26 | 15
1:27:00 | 63 | 25 | 19
1:28:00 | 64 | 25 | 14
1:29:00 | 64 | 25 | 14
1:30:00 | 64 | 25 | 11
1:31:00 | 64 | 25 | 12
1:32:00 | 64 | 25 | 13
1:33:00 | 64 | 25 | 13
1:34:00 | 64 | 25 | 13
1:35:00 | 64 | 25 | 13
1:36:00 | 64 | 25 | 13
1:37:00 | 64 | 25 | 13
1:38:00 | 64 | 25 | 14
1:39:00 | 64 | 25 | 14
1:40:00 | 64 | 25 | 46
1:41:00 | 64 | 25 | 25
1:42:00 | 63 | 25 | 23
1:43:00 | 63 | 25 | 22
1:44:00 | 63 | 25 | 20
1:45:00 | 62 | 25 | 14
1:46:00 | 62 | 25 | 15
1:47:00 | 62 | 25 | 15
1:48:00 | 62 | 25 | 15
1:49:00 | 62 | 25 | 17
1:50:00 | 62 | 25 | 17
1:51:00 | 62 | 25 | 17
1:52:00 | 62 | 25 | 17
1:53:00 | 62 | 25 | 17
1:54:00 | 62 | 25 | 17
1:55:00 | 62 | 25 | 117
1:56:00 | 63 | 25 | 47
1:57:00 | 63 | 25 | 39
1:58:00 | 63 | 25 | 43
1:59:00 | 63 | 25 | 40
2:00:00 | 63 | 25 | 31
2:01:00 | 63 | 25 | 31
2:02:00 | 63 | 25 | 31
2:03:00 | 63 | 25 | 31
2:04:00 | 63 | 25 | 31
2:05:00 | 63 | 25 | 31
2:06:00 | 63 | 25 | 31
2:07:00 | 63 | 25 | 31
2:08:00 | 63 | 25 | 31
2:09:00 | 63 | 25 | 31
2:10:00 | 63 | 25 | -1
2:11:00 | 63 | 25 | -0
2:12:00 | 63 | 25 | -1
2:13:00 | 63 | 25 | 0
2:14:00 | 63 | 25 | 0
2:15:00 | 64 | 25 | 66
2:16:00 | 64 | 25 | 56
2:17:00 | 64 | 25 | 56
2:18:00 | 64 | 25 | 56
2:19:00 | 64 | 25 | 56
2:20:00 | 64 | 25 | 56
2:21:00 | 64 | 25 | 56
2:22:00 | 64 | 25 | 56
2:23:00 | 64 | 25 | 56
2:24:00 | 64 | 25 | 56
2:25:00 | 64 | 25 | 0
2:26:00 | 64 | 25 | 0
2:27:00 | 65 | 25 | -0
2:28:00 | 65 | 25 | -0
2:29:00 | 65 | 25 | -0
2:30:00 | 65 | 25 | 78
2:31:00 | 65 | 25 | 69
2:32:00 | 65 | 25 | 69
2:33:00 | 65 | 25 | 69
2:34:00 | 65 | 25 | 69
2:35:00 | 65 | 25 | 69
2:36:00 | 65 | 25 | 69
2:37:00 | 65 | 25 | 69
2:38:00 | 66 | 25 | 69
2:39:00 | 66 | 25 | 69
2:40:00 | 66 | 25 | -0
2:41:00 | 66 | 25 | 4
2:42:00 | 66 | 25 | 17
2:43:00 | 66 | 25 | 4
2:44:00 | 66 | 25 | 4
2:45:00 | 66 | 25 | -1
2:46:00 | 66 | 25 | 0
2:47:00 | 66 | 25 | -0
2:48:00 | 66 | 25 | 0
2:49:00 | 66 | 25 | -0
2:50:00 | 66 | 25 | -0
2:51:00 | 66 | 25 | -0
2:52:00 | 66 | 25 | -0
2:53:00 | 65 | 25 | -0
2:54:00 | 65 | 25 | -0
2:55:00 | 65 | 25 | 3
2:56:00 | 65 | 25 | 3
2:57:00 | 65 | 25 | 3
2:58:00 | 65 | 25 | 3
2:59:00 | 65 | 25 | 3
3:00:00 | 65 | 25 | 3
3:01:00 | 65 | 25 | 3
3:02:00 | 65 | 25 | 3
3:03:00 | 65 | 25 | 3
3:04:00 | 65 | 25 | 3
3:05:00 | 64 | 25 | 3
3:06:00 | 64 | 25 | 3
3:07:00 | 64 | 25 | 3
3:08:00 | 64 | 25 | 3
3:09:00 | 64 | 25 | 3
3:10:00 | 64 | 25 | 0
3:11:00 | 64 | 25 | 3
3:12:00 | 64 | 25 | 3
3:13:00 | 64 | 25 | 3
3:14:00 | 64 | 25 | 4
3:15:00 | 64 | 25 | 4
3:16:00 | 64 | 25 | 4
3:17:00 | 63 | 25 | 4
3:18:00 | 63 | 25 | 4
3:19:00 | 63 | 25 | 4
3:20:00 | 63 | 25 | 4
3:21:00 | 63 | 25 | 4
3:22:00 | 63 | 25 | 4
3:23:00 | 62 | 25 | 4
3:24:00 | 62 | 25 | 4
3:25:00 | 62 | 25 | 4
3:26:00 | 62 | 25 | 3
3:27:00 | 62 | 25 | 3
3:28:00 | 62 | 25 | 3
3:29:00 | 62 | 25 | 3
3:30:00 | 62 | 25 | -0
3:31:00 | 62 | 25 | -1
3:32:00 | 62 | 25 | -0
3:33:00 | 61 | 25 | 0
3:34:00 | 61 | 25 | -0
3:35:00 | 61 | 25 | -0
3:36:00 | 61 | 25 | -1
3:37:00 | 61 | 26 | -0
3:38:00 | 61 | 26 | -1
3:39:00 | 60 | 26 | -0
3:40:00 | 60 | 26 | 3
3:41:00 | 60 | 26 | 3
3:42:00 | 60 | 26 | 3
3:43:00 | 60 | 26 | 3
3:44:00 | 60 | 26 | 3
3:45:00 | 60 | 26 | 3
3:46:00 | 60 | 26 | 3
3:47:00 | 61 | 26 | 3
3:48:00 | 61 | 26 | 3
3:49:00 | 61 | 26 | 3
3:50:00 | 61 | 26 | 3
3:51:00 | 61 | 26 | 4
3:52:00 | 61 | 26 | 6
3:53:00 | 61 | 26 | 6
3:54:00 | 62 | 26 | 7
3:55:00 | 62 | 26 | 7
3:56:00 | 62 | 26 | 6
3:57:00 | 62 | 26 | 6
3:58:00 | 63 | 25 | 7
3:59:00 | 63 | 25 | 7
4:00:00 | 63 | 25 | -0
4:01:00 | 64 | 25 | 0
4:02:00 | 64 | 25 | 0
4:03:00 | 64 | 25 | -1
4:04:00 | 65 | 25 | -0
4:05:00 | 65 | 25 | -0
4:06:00 | 65 | 25 | -0
4:07:00 | 65 | 25 | -0
4:08:00 | 65 | 25 | -0
4:09:00 | 66 | 25 | 0
4:10:00 | 66 | 25 | 6
4:11:00 | 66 | 25 | 6
4:12:00 | 66 | 25 | 6
4:13:00 | 66 | 25 | 6
4:14:00 | 66 | 25 | 6
4:15:00 | 66 | 25 | 6
4:16:00 | 66 | 25 | 6
4:17:00 | 66 | 25 | 6
4:18:00 | 66 | 25 | 6
4:19:00 | 65 | 25 | 6
4:20:00 | 65 | 25 | 6
4:21:00 | 65 | 25 | 6
4:22:00 | 65 | 25 | 6
4:23:00 | 65 | 25 | 6
4:24:00 | 64 | 25 | 6
4:25:00 | 64 | 25 | 6
4:26:00 | 64 | 25 | 6
4:27:00 | 64 | 25 | 6
4:28:00 | 64 | 25 | 5
4:29:00 | 64 | 25 | 5
4:30:00 | 63 | 25 | 6
4:31:00 | 63 | 25 | 6
4:32:00 | 63 | 25 | 6
4:33:00 | 63 | 25 | 6
4:34:00 | 62 | 25 | 6
4:35:00 | 62 | 25 | 6
4:36:00 | 62 | 25 | 5
4:37:00 | 62 | 25 | 6
4:38:00 | 61 | 25 | 5
4:39:00 | 61 | 25 | 5
4:40:00 | 61 | 26 | 6
4:41:00 | 61 | 26 | 5
4:42:00 | 61 | 26 | 5
4:43:00 | 61 | 26 | 4
4:44:00 | 61 | 26 | 4
4:45:00 | 61 | 26 | 5
4:46:00 | 60 | 26 | 5
4:47:00 | 60 | 26 | 5
4:48:00 | 60 | 26 | 5
4:49:00 | 60 | 26 | 5
4:50:00 | 60 | 26 | 5
4:51:00 | 60 | 26 | 5
4:52:00 | 60 | 26 | 6
4:53:00 | 60 | 26 | 7
4:54:00 | 60 | 26 | 7
4:55:00 | 60 | 26 | 8
4:56:00 | 60 | 26 | 7
4:57:00 | 61 | 26 | 7
4:58:00 | 61 | 26 | 7
4:59:00 | 61 | 26 | 7
5:00:00 | 61 | 26 | 7
5:01:00 | 62 | 26 | 7
5:02:00 | 62 | 26 | 7
5:03:00 | 62 | 26 | 7
5:04:00 | 63 | 26 | 7
5:05:00 | 63 | 26 | 6
5:06:00 | 63 | 26 | 6
5:07:00 | 64 | 26 | 6
5:08:00 | 64 | 26 | 6
5:09:00 | 64 | 25 | 6
5:10:00 | 65 | 25 | 8
5:11:00 | 65 | 25 | 5
5:12:00 | 65 | 25 | 5
5:13:00 | 66 | 25 | 6
5:14:00 | 66 | 25 | 5
5:15:00 | 66 | 25 | 5
5:16:00 | 66 | 25 | 5
5:17:00 | 66 | 25 | 5
5:18:00 | 66 | 25 | 5
5:19:00 | 66 | 25 | 5
5:20:00 | 66 | 25 | 5
5:21:00 | 66 | 25 | 5
5:22:00 | 66 | 25 | 5
5:23:00 | 66 | 25 | 5
5:24:00 | 66 | 25 | 5
5:25:00 | 66 | 25 | 5
5:26:00 | 66 | 25 | 5
5:27:00 | 66 | 25 | 5
5:28:00 | 65 | 25 | 4
5:29:00 | 65 | 25 | 4
5:30:00 | 65 | 25 | 4
5:31:00 | 65 | 25 | 4
5:32:00 | 65 | 25 | 4
5:33:00 | 65 | 25 | 4
5:34:00 | 64 | 25 | 4
5:35:00 | 64 | 25 | 4
5:36:00 | 64 | 25 | 4
5:37:00 | 64 | 25 | 4
5:38:00 | 63 | 25 | 4
5:39:00 | 63 | 25 | 4
5:40:00 | 63 | 25 | 4
5:41:00 | 63 | 25 | 4
5:42:00 | 63 | 25 | 4
5:43:00 | 63 | 25 | 3
5:44:00 | 62 | 25 | 3
5:45:00 | 62 | 25 | 3
5:46:00 | 62 | 25 | 3
5:47:00 | 62 | 25 | 3
5:48:00 | 62 | 25 | 3
5:49:00 | 61 | 25 | 3
5:50:00 | 61 | 25 | 3
5:51:00 | 61 | 25 | 4
5:52:00 | 61 | 26 | 4
5:53:00 | 61 | 26 | 4
5:54:00 | 61 | 26 | 4
5:55:00 | 60 | 26 | 5
5:56:00 | 60 | 26 | 5
5:57:00 | 60 | 26 | 5
5:58:00 | 60 | 26 | 5
5:59:00 | 60 | 26 | 5
6:00:00 | 60 | 26 | 5
6:01:00 | 60 | 26 | 5
6:02:00 | 60 | 26 | 5
6:03:00 | 60 | 26 | 5
6:04:00 | 60 | 26 | 5
6:05:00 | 60 | 26 | 5
6:06:00 | 61 | 26 | 6
6:07:00 | 61 | 26 | 6
6:08:00 | 61 | 26 | 6
6:09:00 | 61 | 26 | 6
6:10:00 | 61 | 26 | 5
6:11:00 | 62 | 26 | 7
6:12:00 | 62 | 26 | 7
6:13:00 | 62 | 26 | 6
6:14:00 | 63 | 26 | 7
6:15:00 | 63 | 26 | 7
6:16:00 | 63 | 26 | 7
6:17:00 | 64 | 26 | 7
6:18:00 | 64 | 25 | 6
6:19:00 | 64 | 25 | 6
6:20:00 | 64 | 25 | 7
6:21:00 | 65 | 25 | 6
6:22:00 | 65 | 25 | 7
6:23:00 | 65 | 25 | 7
6:24:00 | 65 | 25 | 6
6:25:00 | 65 | 25 | 6
6:26:00 | 66 | 25 | 6
6:27:00 | 66 | 25 | 4
6:28:00 | 66 | 25 | 4
6:29:00 | 66 | 25 | 4
6:30:00 | 66 | 25 | 4
6:31:00 | 66 | 25 | 4
6:32:00 | 66 | 25 | 4
6:33:00 | 66 | 25 | 4
6:34:00 | 66 | 25 | 4
6:35:00 | 65 | 25 | 4
6:36:00 | 65 | 25 | 4
6:37:00 | 65 | 25 | 4
6:38:00 | 65 | 25 | 4
6:39:00 | 65 | 25 | 4
6:40:00 | 65 | 25 | 4
6:41:00 | 65 | 25 | 4
6:42:00 | 64 | 25 | 4
6:43:00 | 64 | 25 | 4
6:44:00 | 64 | 25 | 4
6:45:00 | 64 | 25 | 4
6:46:00 | 64 | 25 | 4
6:47:00 | 64 | 25 | 4
6:48:00 | 63 | 25 | 4
6:49:00 | 63 | 25 | 4
6:50:00 | 63 | 25 | 4
6:51:00 | 63 | 25 | 4
6:52:00 | 62 | 25 | 4
6:53:00 | 62 | 25 | 4
6:54:00 | 62 | 25 | 4
6:55:00 | 62 | 25 | 4
6:56:00 | 62 | 25 | 4
6:57:00 | 62 | 25 | 4
6:58:00 | 62 | 25 | 4
6:59:00 | 61 | 25 | 4
7:00:00 | 61 | 25 | 4
7:01:00 | 61 | 25 | 4
7:02:00 | 61 | 25 | 4
7:03:00 | 61 | 25 | 5
7:04:00 | 61 | 26 | 5
7:05:00 | 61 | 26 | 5
7:06:00 | 60 | 26 | 4
7:07:00 | 60 | 26 | 4
7:08:00 | 60 | 26 | 5
7:09:00 | 60 | 26 | 5
7:10:00 | 60 | 26 | 5
7:11:00 | 60 | 26 | 5
7:12:00 | 60 | 26 | 4
7:13:00 | 60 | 26 | 4
7:14:00 | 61 | 26 | 4
7:15:00 | 61 | 26 | 4
7:16:00 | 61 | 26 | 4
7:17:00 | 61 | 26 | 5
7:18:00 | 61 | 26 | 5
7:19:00 | 62 | 26 | 5
7:20:00 | 62 | 26 | 5
7:21:00 | 62 | 26 | 5
7:22:00 | 62 | 26 | 5
7:23:00 | 62 | 26 | 5
7:24:00 | 63 | 26 | 5
7:25:00 | 63 | 26 | 5
7:26:00 | 63 | 25 | 5
7:27:00 | 64 | 25 | 5
7:28:00 | 64 | 25 | 5
7:29:00 | 64 | 25 | 5
7:30:00 | 64 | 25 | 5
7:31:00 | 65 | 25 | 5
7:32:00 | 65 | 25 | 5
7:33:00 | 65 | 25 | 5
7:34:00 | 65 | 25 | 5
7:35:00 | 65 | 25 | 5
7:36:00 | 65 | 25 | 5
7:37:00 | 65 | 25 | 5
7:38:00 | 65 | 25 | 5
7:39:00 | 65 | 25 | 5
7:40:00 | 65 | 25 | 5
7:41:00 | 65 | 25 | 5
7:42:00 | 65 | 25 | 5
7:43:00 | 65 | 25 | 4
7:44:00 | 65 | 25 | 4
7:45:00 | 65 | 25 | 4
7:46:00 | 65 | 25 | 4
7:47:00 | 64 | 25 | 4
7:48:00 | 64 | 25 | 4
7:49:00 | 64 | 25 | 4
7:50:00 | 64 | 25 | 4
7:51:00 | 64 | 25 | 4
7:52:00 | 64 | 25 | 4
7:53:00 | 63 | 25 | 4
7:54:00 | 63 | 25 | 4
7:55:00 | 63 | 25 | 4
7:56:00 | 63 | 25 | 4
7:57:00 | 63 | 25 | 4
7:58:00 | 63 | 25 | 4
7:59:00 | 62 | 25 | 4
8:00:00 | 62 | 25 | 5
8:01:00 | 62 | 25 | 5
8:02:00 | 62 | 25 | 5
8:03:00 | 62 | 25 | 5
8:04:00 | 62 | 25 | 5
8:05:00 | 61 | 25 | 5
8:06:00 | 61 | 25 | 5
8:07:00 | 61 | 25 | 5
8:08:00 | 61 | 25 | 5
8:09:00 | 61 | 26 | 5
8:10:00 | 61 | 26 | 7
8:11:00 | 60 | 26 | 5
8:12:00 | 60 | 26 | 5
8:13:00 | 60 | 26 | 5
8:14:00 | 60 | 26 | 5
8:15:00 | 60 | 26 | 5
8:16:00 | 60 | 26 | 5
8:17:00 | 60 | 26 | 5
8:18:00 | 60 | 26 | 5
8:19:00 | 60 | 26 | 5
8:20:00 | 61 | 26 | 5
8:21:00 | 61 | 26 | 6
8:22:00 | 61 | 26 | 6
8:23:00 | 61 | 26 | 6
8:24:00 | 61 | 26 | 6
8:25:00 | 61 | 26 | 6
8:26:00 | 62 | 26 | 5
8:27:00 | 62 | 26 | 5
8:28:00 | 62 | 26 | 6
8:29:00 | 62 | 26 | 6
8:30:00 | 63 | 26 | 6
8:31:00 | 63 | 26 | 6
8:32:00 | 63 | 26 | 6
8:33:00 | 64 | 26 | 6
8:34:00 | 64 | 25 | 5
8:35:00 | 64 | 25 | 5
8:36:00 | 64 | 25 | 5
8:37:00 | 64 | 25 | 5
8:38:00 | 65 | 25 | 5
8:39:00 | 65 | 25 | 5
8:40:00 | 65 | 25 | 6
8:41:00 | 65 | 25 | 7
8:42:00 | 65 | 25 | 6
8:43:00 | 66 | 25 | 8
8:44:00 | 66 | 25 | 6
8:45:00 | 66 | 25 | 6
8:46:00 | 66 | 25 | 6
8:47:00 | 65 | 25 | 6
8:48:00 | 65 | 25 | 6
8:49:00 | 65 | 25 | 6
8:50:00 | 65 | 25 | 6
8:51:00 | 65 | 25 | 6
8:52:00 | 65 | 25 | 6
8:53:00 | 65 | 25 | 6
8:54:00 | 65 | 25 | 6
8:55:00 | 64 | 25 | 6
8:56:00 | 64 | 25 | 5
8:57:00 | 64 | 25 | 6
8:58:00 | 64 | 26 | 6
8:59:00 | 64 | 25 | 6
9:00:00 | 64 | 25 | 5
9:01:00 | 64 | 25 | 5
9:02:00 | 63 | 25 | 5
9:03:00 | 63 | 25 | 5
9:04:00 | 63 | 25 | 5
9:05:00 | 63 | 25 | 5
9:06:00 | 63 | 25 | 5
9:07:00 | 62 | 25 | 5
9:08:00 | 62 | 25 | 5
9:09:00 | 62 | 25 | 5
9:10:00 | 62 | 25 | 5
9:11:00 | 62 | 25 | 6
9:12:00 | 62 | 25 | 10
9:13:00 | 61 | 25 | 5
9:14:00 | 61 | 25 | 5
9:15:00 | 61 | 25 | 5
9:16:00 | 61 | 25 | 5
9:17:00 | 61 | 25 | 5
9:18:00 | 61 | 26 | 5
9:19:00 | 61 | 26 | 6
9:20:00 | 61 | 26 | 6
9:21:00 | 60 | 26 | 5
9:22:00 | 60 | 26 | 5
9:23:00 | 60 | 26 | 5
9:24:00 | 60 | 26 | 5
9:25:00 | 60 | 26 | 6
9:26:00 | 60 | 26 | 6
9:27:00 | 60 | 26 | 6
9:28:00 | 61 | 26 | 6
9:29:00 | 61 | 26 | 7
9:30:00 | 61 | 26 | 8
9:31:00 | 61 | 26 | 8
9:32:00 | 61 | 26 | 8
9:33:00 | 62 | 26 | 8
9:34:00 | 62 | 26 | 8
9:35:00 | 62 | 26 | 6
9:36:00 | 62 | 26 | 10
9:37:00 | 63 | 26 | 12
9:38:00 | 63 | 26 | 13
9:39:00 | 63 | 26 | 14
9:40:00 | 63 | 26 | 8
9:41:00 | 64 | 25 | 15
9:42:00 | 64 | 25 | 12
9:43:00 | 64 | 25 | 11
9:44:00 | 64 | 25 | 7
9:45:00 | 65 | 25 | 6
9:46:00 | 65 | 25 | 6
9:47:00 | 65 | 25 | 6
9:48:00 | 65 | 25 | 6
9:49:00 | 65 | 25 | 6
9:50:00 | 65 | 25 | 6
9:51:00 | 65 | 25 | 6
9:52:00 | 65 | 25 | 6
9:53:00 | 65 | 25 | 6
9:54:00 | 65 | 25 | 6
9:55:00 | 65 | 25 | 5
9:56:00 | 65 | 25 | 5
9:57:00 | 65 | 25 | 5
9:58:00 | 65 | 25 | 5
9:59:00 | 65 | 25 | 6
10:00:00 | 65 | 25 | 5
10:01:00 | 64 | 25 | 5
10:02:00 | 64 | 25 | 5
10:03:00 | 64 | 25 | 5
10:04:00 | 64 | 25 | 5
10:05:00 | 64 | 25 | 5
10:06:00 | 63 | 25 | 5
10:07:00 | 63 | 25 | 5
10:08:00 | 63 | 25 | 5
10:09:00 | 63 | 25 | 5
10:10:00 | 63 | 25 | 5
10:11:00 | 63 | 25 | 5
10:12:00 | 63 | 25 | 5
10:13:00 | 62 | 25 | 6
10:14:00 | 62 | 25 | 6
10:15:00 | 62 | 25 | 5
10:16:00 | 62 | 25 | 5
10:17:00 | 62 | 25 | 5
10:18:00 | 62 | 25 | 5
10:19:00 | 61 | 25 | 5
10:20:00 | 61 | 25 | 5
10:21:00 | 61 | 25 | 5
10:22:00 | 61 | 26 | 5
10:23:00 | 61 | 26 | 5
10:24:00 | 61 | 26 | 5
10:25:00 | 61 | 26 | 5
10:26:00 | 60 | 26 | 5
10:27:00 | 60 | 26 | 5
10:28:00 | 60 | 26 | 5
10:29:00 | 60 | 26 | 5
10:30:00 | 60 | 26 | 5
10:31:00 | 60 | 26 | 5
10:32:00 | 60 | 26 | 5
10:33:00 | 60 | 26 | 5
10:34:00 | 61 | 26 | 5
10:35:00 | 61 | 26 | 5
10:36:00 | 61 | 26 | 6
10:37:00 | 61 | 26 | 6
10:38:00 | 61 | 26 | 6
10:39:00 | 61 | 26 | 7
10:40:00 | 62 | 26 | 22
10:41:00 | 62 | 26 | 13
10:42:00 | 62 | 26 | 8
10:43:00 | 63 | 26 | 8
10:44:00 | 63 | 26 | 16
10:45:00 | 63 | 26 | 7
10:46:00 | 63 | 25 | 7
10:47:00 | 64 | 25 | 7
10:48:00 | 64 | 25 | 7
10:49:00 | 64 | 25 | 7
10:50:00 | 64 | 25 | 7
10:51:00 | 65 | 25 | 7
10:52:00 | 65 | 25 | 7
10:53:00 | 65 | 25 | 7
10:54:00 | 65 | 25 | 7
10:55:00 | 65 | 25 | 6
10:56:00 | 65 | 25 | 5
10:57:00 | 65 | 25 | 6
10:58:00 | 65 | 25 | 12
10:59:00 | 65 | 25 | 6
11:00:00 | 65 | 25 | 6
11:01:00 | 65 | 25 | 6
11:02:00 | 65 | 25 | 6
11:03:00 | 65 | 25 | 6
11:04:00 | 65 | 25 | 6
11:05:00 | 65 | 25 | 6
11:06:00 | 65 | 25 | 6
11:07:00 | 64 | 25 | 6
11:08:00 | 64 | 25 | 6
11:09:00 | 64 | 25 | 6
11:10:00 | 64 | 25 | 6
11:11:00 | 64 | 25 | 6
11:12:00 | 64 | 25 | 14
11:13:00 | 64 | 25 | 15
11:14:00 | 63 | 25 | 14
11:15:00 | 63 | 25 | 7
11:16:00 | 63 | 25 | 7
11:17:00 | 63 | 25 | 7
11:18:00 | 63 | 25 | 7
11:19:00 | 63 | 25 | 7
11:20:00 | 62 | 25 | 7
11:21:00 | 62 | 25 | 7
11:22:00 | 62 | 25 | 7
11:23:00 | 62 | 25 | 7
11:24:00 | 62 | 25 | 7
11:25:00 | 62 | 25 | 6
11:26:00 | 61 | 25 | 13
11:27:00 | 61 | 25 | 15
11:28:00 | 61 | 25 | 14
11:29:00 | 61 | 25 | 14
11:30:00 | 61 | 25 | 6
11:31:00 | 61 | 26 | 6
11:32:00 | 61 | 26 | 6
11:33:00 | 61 | 26 | 7
11:34:00 | 60 | 26 | 7
11:35:00 | 60 | 26 | 7
11:36:00 | 60 | 26 | 7
11:37:00 | 60 | 26 | 7
11:38:00 | 60 | 26 | 7
11:39:00 | 60 | 26 | 7
11:40:00 | 60 | 26 | 12
11:41:00 | 60 | 26 | 13
11:42:00 | 61 | 26 | 12
11:43:00 | 61 | 26 | 13
11:44:00 | 61 | 26 | 12
11:45:00 | 61 | 26 | 7
11:46:00 | 61 | 26 | 7
11:47:00 | 62 | 26 | 7
11:48:00 | 62 | 26 | 7
11:49:00 | 62 | 26 | 7
11:50:00 | 62 | 26 | 7
11:51:00 | 63 | 26 | 7
11:52:00 | 63 | 26 | 7
11:53:00 | 63 | 26 | 7
11:54:00 | 64 | 26 | 7
11:55:00 | 64 | 25 | 6
11:56:00 | 64 | 25 | 6
11:57:00 | 64 | 25 | 6
11:58:00 | 65 | 25 | 7
11:59:00 | 65 | 25 | 8
12:00:00 | 65 | 25 | 12
12:01:00 | 65 | 25 | 12
12:02:00 | 65 | 25 | 11
12:03:00 | 65 | 25 | 12
12:04:00 | 65 | 25 | 13
12:05:00 | 65 | 25 | 12
12:06:00 | 65 | 25 | 12
12:07:00 | 65 | 25 | 13
12:08:00 | 65 | 25 | 12
12:09:00 | 65 | 25 | 12
12:10:00 | 65 | 25 | 12
12:11:00 | 65 | 25 | 12
12:12:00 | 65 | 25 | 6
12:13:00 | 65 | 25 | 15
12:14:00 | 64 | 25 | 12
12:15:00 | 64 | 25 | 9
12:16:00 | 64 | 25 | 9
12:17:00 | 64 | 25 | 9
12:18:00 | 64 | 25 | 9
12:19:00 | 64 | 25 | 9
12:20:00 | 63 | 25 | 9
12:21:00 | 63 | 25 | 9
12:22:00 | 63 | 25 | 9
12:23:00 | 63 | 25 | 9
12:24:00 | 63 | 25 | 9
12:25:00 | 63 | 25 | 14
12:26:00 | 62 | 25 | 17
12:27:00 | 62 | 25 | 7
12:28:00 | 62 | 25 | 15
12:29:00 | 62 | 25 | 15
12:30:00 | 62 | 25 | 11
12:31:00 | 62 | 25 | 9
12:32:00 | 61 | 25 | 9
12:33:00 | 61 | 25 | 8
12:34:00 | 61 | 25 | 8
12:35:00 | 61 | 25 | 8
12:36:00 | 61 | 26 | 8
12:37:00 | 61 | 26 | 8
12:38:00 | 61 | 26 | 8
12:39:00 | 60 | 26 | 8
12:40:00 | 60 | 26 | 7
12:41:00 | 60 | 26 | 15
12:42:00 | 60 | 26 | 14
12:43:00 | 60 | 26 | 8
12:44:00 | 60 | 26 | 8
12:45:00 | 60 | 26 | 6
12:46:00 | 61 | 26 | 6
12:47:00 | 61 | 26 | 6
12:48:00 | 61 | 26 | 6
12:49:00 | 61 | 26 | 6
12:50:00 | 61 | 26 | 6
12:51:00 | 61 | 26 | 6
12:52:00 | 61 | 26 | 6
12:53:00 | 62 | 26 | 6
12:54:00 | 62 | 26 | 6
12:55:00 | 62 | 26 | 6
12:56:00 | 62 | 26 | 6
12:57:00 | 63 | 25 | 6
12:58:00 | 63 | 25 | 6
12:59:00 | 63 | 25 | 6
13:00:00 | 64 | 25 | 6
13:01:00 | 64 | 25 | 6
13:02:00 | 64 | 25 | 7
13:03:00 | 64 | 25 | 7
13:04:00 | 64 | 25 | 7
13:05:00 | 65 | 25 | 7
13:06:00 | 65 | 25 | 7
13:07:00 | 65 | 25 | 7
13:08:00 | 65 | 25 | 8
13:09:00 | 65 | 25 | 8
13:10:00 | 65 | 25 | 7
13:11:00 | 65 | 25 | 8
13:12:00 | 65 | 25 | 10
13:13:00 | 65 | 25 | 10
13:14:00 | 65 | 25 | 12
13:15:00 | 65 | 25 | 7
13:16:00 | 65 | 25 | 7
13:17:00 | 65 | 25 | 7
13:18:00 | 65 | 25 | 7
13:19:00 | 65 | 25 | 7
13:20:00 | 64 | 25 | 7
13:21:00 | 64 | 25 | 7
13:22:00 | 64 | 25 | 7
13:23:00 | 64 | 25 | 7
13:24:00 | 64 | 25 | 7
13:25:00 | 64 | 25 | 12
13:26:00 | 63 | 25 | 7
13:27:00 | 63 | 25 | 6
13:28:00 | 63 | 25 | 7
13:29:00 | 63 | 25 | 7
13:30:00 | 63 | 25 | 6
13:31:00 | 63 | 25 | 6
13:32:00 | 62 | 25 | 6
13:33:00 | 62 | 25 | 6
13:34:00 | 62 | 25 | 6
13:35:00 | 62 | 25 | 6
13:36:00 | 62 | 25 | 6
13:37:00 | 62 | 25 | 6
13:38:00 | 61 | 25 | 6
13:39:00 | 61 | 25 | 6
13:40:00 | 61 | 26 | 6
13:41:00 | 61 | 26 | 10
13:42:00 | 61 | 26 | 9
13:43:00 | 61 | 26 | 12
13:44:00 | 61 | 26 | 9
13:45:00 | 61 | 26 | 11
13:46:00 | 61 | 26 | 11
13:47:00 | 60 | 26 | 11
13:48:00 | 60 | 26 | 11
13:49:00 | 60 | 26 | 11
13:50:00 | 60 | 26 | 11
13:51:00 | 60 | 26 | 11
13:52:00 | 60 | 26 | 11
13:53:00 | 60 | 26 | 10
13:54:00 | 61 | 26 | 10
13:55:00 | 61 | 26 | 11
13:56:00 | 61 | 26 | 7
13:57:00 | 61 | 26 | 6
13:58:00 | 61 | 26 | 8
13:59:00 | 61 | 26 | 8
14:00:00 | 62 | 26 | 6
14:01:00 | 62 | 26 | 6
14:02:00 | 62 | 26 | 6
14:03:00 | 62 | 26 | 6
14:04:00 | 63 | 26 | 6
14:05:00 | 63 | 23 | 2
14:06:00 | 63 | 20 | 4
14:07:00 | 63 | 17 | 1
14:08:00 | 64 | 15 | 1
14:09:00 | 64 | 13 | 1
14:10:00 | 64 | 11 | 1
14:11:00 | 64 | 1 | 1
14:12:00 | 64 | 1 | 1
14:13:00 | 55 | 0 | 1
14:14:00 | 40 | 0 | 1
14:15:00 | 31 | 0 | -0
14:16:00 | 28 | 0 | -1
14:17:00 | 24 | -0 | 0
14:18:00 | 24 | 0 | -0
14:19:00 | 23 | 0 | -0
14:20:00 | 22 | 0 | 0
14:21:00 | 22 | 0 | -0
14:22:00 | 22 | 0 | 0
14:23:00 | 22 | 0 | -0
14:24:00 | 21 | -0 | 0
14:25:00 | 22 | 0 | -1
14:26:00 | 22 | 0 | -0
14:27:00 | 22 | 0 | -0
14:28:00 | 22 | 0 | -0
14:29:00 | 22 | 0 | -0
14:30:00 | 21 | 0 | 0
14:31:00 | 22 | 0 | -0
14:32:00 | 21 | -0 | 0
14:33:00 | 22 | 0 | 0
14:34:00 | 22 | 0 | -0
14:35:00 | 21 | 0 | -0
14:36:00 | 21 | 0 | 0
14:37:00 | 22 | 0 | -1
14:38:00 | 22 | 0 | -0
14:39:00 | 21 | -0 | 0
14:40:00 | 22 | 0 | -1
14:41:00 | 21 | 0 | 0
14:42:00 | 22 | 0 | -0