## Sheet1
Колонка_1 | Колонка_2 | Колонка_3 | Колонка_4
--Test Summary--
Full Path and File Name
Instrument Name | 7222 #2
Instrument Type | Consistometer
Instrument Serial Number | 128
Test Start Date | 27.11.2002
Test Start Time | 13:13:10
Test Stop Date | 27.11.2002
Test Stop Time | 15:15:24
Test Length | 2:02:14
Final Sample Time Offset | 2:01:32
Controller Schedule Name
Sampling Period | 60 seconds
Comments | MPa: 35.6(28min); T: 52C(28min). tap water, neat cement
Information | WellID
Information | Customer | Kogalym
Information | CementClass | G
Information | CementMfr | Dyckerhoff
Information | Additives | no
Information | Density | 1900
Information | BHCT | 52
Information | BHST
Information | FluidLoss
Information | JobType
Calculated Value | Thickening_Time | 1:44:00
Calculated Value | Setting Time | N/A
Initial Temperature (C) | 26 C
Final Temperature (C) | 52 C
Initial Pressure (MPa) | 2 MPa
Final Pressure (MPa) | 36 MPa
Initial Consistency (Bc) | 14 Bc
Final Consistency (Bc) | 99 Bc
--Data--
Time (HH:MM:SS) | Temperature (C) | Pressure (MPa) | Consistency (Bc)
0:00:00 | 26 | 2 | 14
0:01:00 | 25 | 3 | 14
0:02:00 | 25 | 4 | 14
0:03:00 | 25 | 6 | 14
0:04:00 | 25 | 7 | 16
0:05:00 | 25 | 8 | 15
0:06:00 | 26 | 9 | 18
0:07:00 | 27 | 10 | 13
0:08:00 | 28 | 12 | 19
0:09:00 | 29 | 13 | 14
0:10:00 | 30 | 14 | 12
0:11:00 | 31 | 15 | 12
0:12:00 | 33 | 17 | 12
0:13:00 | 34 | 18 | 10
0:14:00 | 35 | 19 | 10
0:15:00 | 37 | 20 | 12
0:16:00 | 38 | 21 | 13
0:17:00 | 40 | 23 | 12
0:18:00 | 41 | 24 | 11
0:19:00 | 42 | 25 | 12
0:20:00 | 43 | 26 | 12
0:21:00 | 44 | 27 | 12
0:22:00 | 46 | 28 | 12
0:23:00 | 47 | 29 | 12
0:24:00 | 48 | 31 | 12
0:25:00 | 49 | 32 | 12
0:26:00 | 50 | 33 | 12
0:27:00 | 51 | 34 | 12
0:28:00 | 52 | 36 | 12
0:29:00 | 52 | 36 | 12
0:30:00 | 53 | 36 | 12
0:31:00 | 54 | 36 | 14
0:32:00 | 55 | 36 | 17
0:33:00 | 55 | 36 | 15
0:34:00 | 55 | 36 | 16
0:35:00 | 56 | 36 | 18
0:36:00 | 56 | 36 | 25
0:37:00 | 56 | 36 | 27
0:38:00 | 56 | 36 | 22
0:39:00 | 56 | 36 | 16
0:40:00 | 56 | 35 | 18
0:41:00 | 55 | 35 | 20
0:42:00 | 55 | 36 | 14
0:43:00 | 55 | 36 | 20
0:44:00 | 55 | 36 | 16
0:45:00 | 54 | 36 | 20
0:46:00 | 54 | 36 | 18
0:47:00 | 54 | 36 | 22
0:48:00 | 54 | 36 | 19
0:49:00 | 54 | 36 | 16
0:50:00 | 53 | 36 | 18
0:51:00 | 53 | 36 | 20
0:52:00 | 53 | 36 | 21
0:53:00 | 53 | 36 | 15
0:54:00 | 53 | 36 | 19
0:55:00 | 53 | 36 | 19
0:56:00 | 53 | 35 | 20
0:57:00 | 53 | 36 | 20
0:58:00 | 53 | 36 | 15
0:59:00 | 53 | 36 | 20
1:00:00 | 53 | 36 | 16
1:01:00 | 53 | 36 | 17
1:02:00 | 53 | 36 | 22
1:03:00 | 52 | 36 | 20
1:04:00 | 52 | 36 | 18
1:05:00 | 52 | 36 | 22
1:06:00 | 52 | 36 | 21
1:07:00 | 52 | 36 | 21
1:08:00 | 52 | 35 | 26
1:09:00 | 52 | 36 | 19
1:10:00 | 53 | 36 | 21
1:11:00 | 52 | 36 | 18
1:12:00 | 52 | 36 | 23
1:13:00 | 52 | 35 | 23
1:14:00 | 53 | 36 | 24
1:15:00 | 53 | 36 | 24
1:16:00 | 53 | 36 | 23
1:17:00 | 53 | 36 | 25
1:18:00 | 53 | 36 | 26
1:19:00 | 53 | 36 | 28
1:20:00 | 53 | 36 | 29
1:21:00 | 53 | 36 | 32
1:22:00 | 53 | 36 | 32
1:23:00 | 53 | 36 | 33
1:24:00 | 53 | 36 | 36
1:25:00 | 53 | 36 | 35
1:26:00 | 52 | 35 | 36
1:27:00 | 52 | 35 | 40
1:28:00 | 53 | 36 | 42
1:29:00 | 53 | 36 | 40
1:30:00 | 53 | 36 | 41
1:31:00 | 52 | 36 | 42
1:32:00 | 53 | 36 | 44
1:33:00 | 52 | 36 | 45
1:34:00 | 52 | 36 | 46
1:35:00 | 52 | 36 | 48
1:36:00 | 52 | 36 | 49
1:37:00 | 52 | 36 | 56
1:38:00 | 52 | 36 | 55
1:39:00 | 52 | 36 | 49
1:40:00 | 52 | 36 | 52
1:41:00 | 52 | 36 | 53
1:42:00 | 52 | 36 | 54
1:43:00 | 52 | 36 | 78
1:44:00 | 52 | 36 | 84
1:45:00 | 52 | 35 | 78
1:46:00 | 52 | 36 | 82
1:47:00 | 52 | 36 | 73
1:48:00 | 52 | 36 | 70
1:49:00 | 52 | 36 | 69
1:50:00 | 52 | 36 | 69
1:51:00 | 52 | 36 | 86
1:51:32
1:51:32 | 52 | 36 | 92
1:52:32 | 52 | 36 | 73
1:53:32 | 52 | 36 | 76
1:54:32 | 52 | 36 | 78
1:55:32 | 52 | 36 | 79
1:56:32 | 52 | 36 | 82
1:57:32 | 52 | 36 | 81
1:58:32 | 52 | 36 | 91
1:59:32 | 52 | 36 | 93
2:00:32 | 52 | 35 | 95
2:01:32 | 52 | 36 | 99